## Figure 2 a)
D1 device
Values for Current, Voltage and calculated Power | [8 empty] | TCR data | R0 (Ω) | 2121.59
Test data --> using the integrated heater to produce thermal gradients in the uTEG device, and using it as a thermometer after characterizing its TCR value | [9 empty] | T0 (°C) | 21.1
[10 empty] | TCR (1/°C) | 0.00094003
Tamb (°C) | Ambient Temperature
Th (°C) | Heater temperature (from TCR and Rh data)
dT (°C) | calculated temperature difference (Th-Tamb)
Rint (Ω) | uTEG internal resistance calculated from the I-V slope
Tamb (°C) | 21.42443 |  | Tamb (°C) | 22.23073 |  | Tamb (°C) | 22.30585 |  |  | Tamb (°C) | 22.3871 |  | Tamb (°C) | 22.43028 |  | Tamb (°C) | 22.42071
Th (°C) | 50.0287 |  | Th (°C) | 75.04139 |  | Th (°C) | 99.99814 |  |  | Th (°C) | 125.044 |  | Th (°C) | 149.9809 |  | Th (°C) | 175.0464
dT (°C) | 28.60427 |  | dT (°C) | 52.81066 |  | dT (°C) | 77.69229 |  |  | dT (°C) | 102.6569 |  | dT (°C) | 127.55062 |  | dT (°C) | 152.62569
Rint (Ω) | 4097.622 |  | Rint (Ω) | 3633.268 |  | Rint (Ω) | 3286.124 |  |  | Rint (Ω) | 2999.042 |  | Rint (Ω) | 2760.97 |  | Rint (Ω) | 2556.39
I (A) | V (V) | P (W) | I (A) | V (V) | P (W) | I (A) | V (V) | P (W) |  | I (A) | V (V) | P (W) | I (A) | V (V) | P (W) | I (A) | V (V) | P (W)
1.410306e-11 | 0.003556547 | 5.01582e-14 | 1.327477e-10 | 0.006464745 | 8.5818e-13 | 1.263924e-10 | 0.00951365 | 1.202453e-12 |  | 1.365599e-10 | 0.01263374 | 1.725262e-12 | 1.384664e-10 | 0.01576775 | 2.183304e-12 | 1.759601e-10 | 0.01894766 | 3.334032e-12
3.62243e-08 | 0.003407476 | 1.234334e-10 | 7.368029e-08 | 0.006199999 | 4.568177e-10 | 1.207149e-07 | 0.009120815 | 1.101018e-09 |  | 1.756911e-07 | 0.01210271 | 2.126338e-09 | 2.378403e-07 | 0.0151106 | 3.59391e-09 | 3.087692e-07 | 0.01815825 | 5.606708e-09
7.247796e-08 | 0.003255723 | 2.359682e-10 | 1.483253e-07 | 0.005928309 | 8.793182e-10 | 2.413416e-07 | 0.008728324 | 2.106508e-09 |  | 3.512438e-07 | 0.01157712 | 4.066392e-09 | 4.756777e-07 | 0.01445154 | 6.874275e-09 | 6.172334e-07 | 0.01737182 | 1.072247e-08
1.087205e-07 | 0.003104856 | 3.375615e-10 | 2.221721e-07 | 0.00565697 | 1.256821e-09 | 3.622702e-07 | 0.008331781 | 3.018356e-09 |  | 5.273465e-07 | 0.01104919 | 5.826752e-09 | 7.137672e-07 | 0.01379688 | 9.84776e-09 | 9.264148e-07 | 0.01658378 | 1.536346e-08
1.449761e-07 | 0.002958701 | 4.289409e-10 | 2.962835e-07 | 0.005389841 | 1.596921e-09 | 4.832141e-07 | 0.007931882 | 3.832797e-09 |  | 7.032511e-07 | 0.01052254 | 7.399988e-09 | 9.514076e-07 | 0.01314133 | 1.250276e-08 | 1.234865e-06 | 0.01579355 | 1.95029e-08
1.812275e-07 | 0.002813457 | 5.098758e-10 | 3.707284e-07 | 0.00512174 | 1.898774e-09 | 6.037766e-07 | 0.007532253 | 4.547798e-09 |  | 8.787864e-07 | 0.009997189 | 8.785394e-09 | 1.189284e-06 | 0.01248436 | 1.484745e-08 | 1.543771e-06 | 0.01500334 | 2.316172e-08
2.174722e-07 | 0.002661632 | 5.78831e-10 | 4.447634e-07 | 0.004850946 | 2.157523e-09 | 7.24796e-07 | 0.007138777 | 5.174157e-09 |  | 1.054922e-06 | 0.009467961 | 9.98796e-09 | 1.427267e-06 | 0.01182461 | 1.687688e-08 | 1.852438e-06 | 0.01421133 | 2.632561e-08
2.537312e-07 | 0.002512347 | 6.374608e-10 | 5.186905e-07 | 0.00458404 | 2.377698e-09 | 8.458966e-07 | 0.006737919 | 5.699583e-09 |  | 1.2308e-06 | 0.008941705 | 1.100545e-08 | 1.665324e-06 | 0.0111706 | 1.860267e-08 | 2.161364e-06 | 0.0134239 | 2.901393e-08
2.899795e-07 | 0.002367126 | 6.86418e-10 | 5.932731e-07 | 0.004307634 | 2.555603e-09 | 9.662554e-07 | 0.006345167 | 6.131052e-09 |  | 1.406312e-06 | 0.008413351 | 1.18318e-08 | 1.903295e-06 | 0.01051019 | 2.000399e-08 | 2.469766e-06 | 0.01263468 | 3.12047e-08
3.262238e-07 | 0.002217238 | 7.233158e-10 | 6.672231e-07 | 0.004045487 | 2.699242e-09 | 1.087252e-06 | 0.005947405 | 6.466328e-09 |  | 1.582364e-06 | 0.007887546 | 1.248097e-08 | 2.140747e-06 | 0.009853958 | 2.109483e-08 | 2.778792e-06 | 0.01184583 | 3.29171e-08
3.624829e-07 | 0.002067753 | 7.495251e-10 | 7.413271e-07 | 0.00377839 | 2.801023e-09 | 1.208345e-06 | 0.005552184 | 6.708954e-09 |  | 1.758317e-06 | 0.007357994 | 1.293769e-08 | 2.378786e-06 | 0.00919989 | 2.188457e-08 | 3.087343e-06 | 0.01105383 | 3.412696e-08
3.987296e-07 | 0.001919496 | 7.653599e-10 | 8.157652e-07 | 0.003506439 | 2.860431e-09 | 1.328753e-06 | 0.005153477 | 6.847698e-09 |  | 1.933833e-06 | 0.006834135 | 1.321608e-08 | 2.616812e-06 | 0.008545345 | 2.236156e-08 | 3.396342e-06 | 0.01026622 | 3.486759e-08
4.349764e-07 | 0.001769845 | 7.698408e-10 | 8.898176e-07 | 0.003233213 | 2.87697e-09 | 1.449857e-06 | 0.004755348 | 6.894575e-09 |  | 2.109872e-06 | 0.006305558 | 1.330392e-08 | 2.85483e-06 | 0.007884018 | 2.250753e-08 | 3.704893e-06 | 0.009480783 | 3.512529e-08
4.712323e-07 | 0.001626572 | 7.664933e-10 | 9.638907e-07 | 0.002966364 | 2.859251e-09 | 1.570822e-06 | 0.004356901 | 6.843916e-09 |  | 2.285788e-06 | 0.005773752 | 1.319757e-08 | 3.092873e-06 | 0.007225738 | 2.234829e-08 | 4.013915e-06 | 0.008688756 | 3.487593e-08
5.07479e-07 | 0.001475291 | 7.486792e-10 | 1.038349e-06 | 0.002695961 | 2.799348e-09 | 1.691383e-06 | 0.003962612 | 6.702295e-09 |  | 2.461342e-06 | 0.005249799 | 1.292155e-08 | 3.33088e-06 | 0.006571158 | 2.188774e-08 | 4.322299e-06 | 0.007902908 | 3.415873e-08
5.437222e-07 | 0.001324021 | 7.198996e-10 | 1.112402e-06 | 0.002425521 | 2.698154e-09 | 1.812316e-06 | 0.003564966 | 6.460845e-09 |  | 2.637425e-06 | 0.004720181 | 1.244912e-08 | 3.568377e-06 | 0.005913861 | 2.110289e-08 | 4.631277e-06 | 0.00711337 | 3.294399e-08
5.79984e-07 | 0.00117972 | 6.842187e-10 | 1.186318e-06 | 0.002157338 | 2.559289e-09 | 1.933275e-06 | 0.003165895 | 6.120546e-09 |  | 2.813321e-06 | 0.004194223 | 1.17997e-08 | 3.806368e-06 | 0.00525551 | 2.000441e-08 | 4.93987e-06 | 0.006322475 | 3.12322e-08
6.162294e-07 | 0.00102917 | 6.342048e-10 | 1.260754e-06 | 0.001884962 | 2.376473e-09 | 2.053846e-06 | 0.002770139 | 5.689439e-09 |  | 2.988843e-06 | 0.003668535 | 1.096468e-08 | 4.044419e-06 | 0.004597267 | 1.859327e-08 | 5.248795e-06 | 0.00552997 | 2.902568e-08
6.524735e-07 | 0.0008828976 | 5.760673e-10 | 1.334828e-06 | 0.001616506 | 2.157757e-09 | 2.174779e-06 | 0.002372447 | 5.159548e-09 |  | 3.164939e-06 | 0.003140379 | 9.939108e-09 | 4.282417e-06 | 0.003943867 | 1.688928e-08 | 5.55743e-06 | 0.00474296 | 2.635867e-08
6.887347e-07 | 0.000733754 | 5.053618e-10 | 1.408873e-06 | 0.001347697 | 1.898734e-09 | 2.295908e-06 | 0.001971638 | 4.526699e-09 |  | 3.340842e-06 | 0.0026111 | 8.723273e-09 | 4.520237e-06 | 0.003289485 | 1.486925e-08 | 5.866343e-06 | 0.003949961 | 2.317183e-08
7.249807e-07 | 0.000581421 | 4.21519e-10 | 1.483295e-06 | 0.001076466 | 1.596717e-09 | 2.416323e-06 | 0.001579261 | 3.816005e-09 |  | 3.516336e-06 | 0.002089145 | 7.346136e-09 | 4.758252e-06 | 0.002628938 | 1.250915e-08 | 6.174801e-06 | 0.003164798 | 1.9542e-08
7.612237e-07 | 0.0004340134 | 3.303813e-10 | 1.557399e-06 | 0.0008106448 | 1.262497e-09 | 2.537436e-06 | 0.001177932 | 2.988927e-09 |  | 3.69241e-06 | 0.001558614 | 5.755042e-09 | 4.995914e-06 | 0.0019753 | 9.868429e-09 | 6.483752e-06 | 0.00237486 | 1.5398e-08
7.974818e-07 | 0.0002833336 | 2.259534e-10 | 1.631254e-06 | 0.0005420712 | 8.842558e-10 | 2.658345e-06 | 0.0007849056 | 2.08655e-09 |  | 3.868331e-06 | 0.001028319 | 3.977878e-09 | 5.233766e-06 | 0.001319584 | 6.906394e-09 | 6.792338e-06 | 0.001587733 | 1.078442e-08
8.337288e-07 | 0.0001361858 | 1.13542e-10 | 1.705905e-06 | 0.0002681 | 4.573531305e-10 | 2.778788e-06 | 0.0003876033 | 1.077067e-09 |  | 4.04384e-06 | 0.0005042838 | 2.039243e-09 | 5.471788e-06 | 0.0006579134 | 3.599963e-09 | 7.101313e-06 | 0.00079262 | 5.628643e-09
8.699728e-07 | -8.623143e-06 | -7.5019e-12 | 1.779761e-06 | -1.607397e-06 | -2.860782e-12 | 2.899867e-06 | -1.034842e-05 | -3.000904e-11 |  | 4.219926e-06 | -2.384973e-05 | -1.006441e-10 | 5.709787e-06 | 1.392895e-06 | 7.953134e-12 | 7.409737e-06 | 5.55081e-06 | 4.113004e-11

## Figure 2 b)
D2 device
Values for Current, Voltage and calculated Power | [8 empty] | TCR data | R0 (Ω) | 1025.15
Test data --> using the integrated heater to produce thermal gradients in the uTEG device, and using it as a thermometer after characterizing its TCR value | [9 empty] | T0 (°C) | 22.42
[10 empty] | TCR (1/°C) | 0.00099574
Tamb (°C) | Ambient Temperature
Th (°C) | Heater temperature (from TCR and Rh data)
dT (°C) | calculated temperature difference (Th-Tamb)
Rint (Ω) | uTEG internal resistance calculated from the I-V slope
Tamb (°C) | 22.52111 |  | Tamb (°C) | 22.73309 |  | Tamb (°C) | 22.86647 |  |  | Tamb (°C) | 22.78732 |  | Tamb (°C) | 22.82778 |  | Tamb (°C) | 22.79294
Th (°C) | 50.00679 |  | Th (°C) | 75.04149 |  | Th (°C) | 100.0108 |  |  | Th (°C) | 124.9758 |  | Th (°C) | 150.0242 |  | Th (°C) | 174.9596
dT (°C) | 27.48568 |  | dT (°C) | 52.3084 |  | dT (°C) | 77.14433 |  |  | dT (°C) | 102.18848 |  | dT (°C) | 127.19642 |  | dT (°C) | 152.16666
Rint (Ω) | 9327.658 |  | Rint (Ω) | 8172.286 |  | Rint (Ω) | 7235.884 |  |  | Rint (Ω) | 6522.397 |  | Rint (Ω) | 5932.206 |  | Rint (Ω) | 5444.799
I (A) | V (V) | P (W) | I (A) | V (V) | P (W) | I (A) | V (V) | P (W) |  | I (A) | V (V) | P (W) | I (A) | V (V) | P (W) | I (A) | V (V) | P (W)
1.21853e-11 | 0.004022896 | 4.902019e-14 | 1.320774e-11 | 0.007488821 | 9.89104e-14 | 1.378296e-10 | 0.01107351 | 1.526257e-12 |  | 1.403714e-10 | 0.01459667 | 2.048955e-12 | 1.429134e-10 | 0.01816609 | 2.596178e-12 | 1.454556e-10 | 0.02174339 | 3.162698e-12
1.796381e-08 | 0.003857337 | 6.929247e-11 | 3.816715e-08 | 0.00717785 | 2.739581e-10 | 6.379405e-08 | 0.01061296 | 6.770437e-10 |  | 9.316944e-08 | 0.01399235 | 1.303659e-09 | 1.277292e-07 | 0.01741052 | 2.223832e-09 | 1.663219e-07 | 0.02083921 | 3.466017e-09
3.596594e-08 | 0.003691284 | 1.327605e-10 | 7.637605e-08 | 0.006866424 | 5.244303e-10 | 1.27165e-07 | 0.01015591 | 1.291476e-09 |  | 1.861738e-07 | 0.01338542 | 2.492015e-09 | 2.558608e-07 | 0.01664984 | 4.260041e-09 | 3.332673e-07 | 0.01992718 | 6.641077e-09
5.397255e-08 | 0.003522946 | 1.901424e-10 | 1.145815e-07 | 0.006552825 | 7.508325e-10 | 1.91336e-07 | 0.009691387 | 1.854311e-09 |  | 2.797145e-07 | 0.01277225 | 3.572584e-09 | 3.832531e-07 | 0.01589364 | 6.091287e-09 | 4.997602e-07 | 0.01902151 | 9.506194e-09
7.197738e-08 | 0.003355902 | 2.41549e-10 | 1.528208e-07 | 0.006239838 | 9.53577e-10 | 2.54752e-07 | 0.009231402 | 2.351718e-09 |  | 3.733092e-07 | 0.01216205 | 4.540205e-09 | 5.113366e-07 | 0.01513343 | 7.738277e-09 | 6.663409e-07 | 0.01811349 | 1.206976e-08
8.997905e-08 | 0.003187287 | 2.867891e-10 | 1.910265e-07 | 0.005926928 | 1.1322e-09 | 3.187056e-07 | 0.008768331 | 2.794516e-09 |  | 4.66309e-07 | 0.01155725 | 5.38925e-09 | 6.392413e-07 | 0.0143743 | 9.188646e-09 | 8.334047e-07 | 0.01720532 | 1.433899e-08
1.079787e-07 | 0.003018018 | 3.258817e-10 | 2.292249e-07 | 0.005615444 | 1.2872e-09 | 3.823135e-07 | 0.008308073 | 3.176288e-09 |  | 5.598638e-07 | 0.01094749 | 6.129103e-09 | 7.672579e-07 | 0.01361591 | 1.044691e-08 | 9.997796e-07 | 0.01629779 | 1.62942e-08
1.259818e-07 | 0.002851786 | 3.592731e-10 | 2.674294e-07 | 0.005303809 | 1.418394e-09 | 4.46252e-07 | 0.007846462 | 3.501499e-09 |  | 6.532019e-07 | 0.01033825 | 6.752965e-09 | 8.95372e-07 | 0.01285407 | 1.150917e-08 | 1.166284e-06 | 0.01539015 | 1.794929e-08
1.439846e-07 | 0.002682177 | 3.861922e-10 | 3.056329e-07 | 0.004993977 | 1.526324e-09 | 5.096815e-07 | 0.007388378 | 3.76572e-09 |  | 7.462751e-07 | 0.009729116 | 7.260597e-09 | 1.023267e-06 | 0.01209575 | 1.237718e-08 | 1.333375e-06 | 0.01448268 | 1.931084e-08
1.619875e-07 | 0.00251519 | 4.074293e-10 | 3.438379e-07 | 0.004681299 | 1.609608e-09 | 5.738351e-07 | 0.006922424 | 3.97233e-09 |  | 8.398335e-07 | 0.009119447 | 7.658817e-09 | 1.150818e-06 | 0.01134013 | 1.305043e-08 | 1.49988e-06 | 0.01357779 | 2.036506e-08
1.799707e-07 | 0.002347279 | 4.224414e-10 | 3.820773e-07 | 0.004369472 | 1.669476e-09 | 6.372292e-07 | 0.006464313 | 4.119249e-09 |  | 9.333936e-07 | 0.008511223 | 7.944321e-09 | 1.278799e-06 | 0.01058242 | 1.353279e-08 | 1.666427e-06 | 0.01267016 | 2.11139e-08
1.979715e-07 | 0.002179159 | 4.314114e-10 | 4.202811e-07 | 0.004056546 | 1.70489e-09 | 7.012454e-07 | 0.006001177 | 4.208298e-09 |  | 1.026389e-06 | 0.007905749 | 8.114374e-09 | 1.406867e-06 | 0.009821558 | 1.381763e-08 | 1.833316e-06 | 0.01175876 | 2.155752e-08
2.159725e-07 | 0.002011048 | 4.343311e-10 | 4.584834e-07 | 0.003743135 | 1.716165e-09 | 7.648588e-07 | 0.005541562 | 4.238512e-09 |  | 1.119787e-06 | 0.007293339 | 8.166986e-09 | 1.534773e-06 | 0.009060438 | 1.390572e-08 | 1.999806e-06 | 0.01085214 | 2.170217e-08
2.339761e-07 | 0.001843175 | 4.312589e-10 | 4.966874e-07 | 0.003429298 | 1.703289e-09 | 8.287915e-07 | 0.005078705 | 4.209188e-09 |  | 1.213335e-06 | 0.006682794 | 8.108468e-09 | 1.662935e-06 | 0.008302141 | 1.380592e-08 | 2.166351e-06 | 0.009947875 | 2.155059e-08
2.519825e-07 | 0.001675856 | 4.222864e-10 | 5.348744e-07 | 0.003117343 | 1.667387e-09 | 8.924223e-07 | 0.004617715 | 4.120952e-09 |  | 1.306346e-06 | 0.0060785 | 7.940624161e-09 | 1.790842e-06 | 0.007543803 | 1.350976e-08 | 2.333406e-06 | 0.009036102 | 2.108489e-08
2.699842e-07 | 0.001507947 | 4.071219e-10 | 5.730765e-07 | 0.002804392 | 1.607131e-09 | 9.563751e-07 | 0.004152366 | 3.971219e-09 |  | 1.399879e-06 | 0.005468966 | 7.655891e-09 | 1.918383e-06 | 0.006786793 | 1.301967e-08 | 2.499957e-06 | 0.008130211 | 2.032518e-08
2.879827e-07 | 0.001340274 | 3.859757e-10 | 6.113352e-07 | 0.002492729 | 1.523893e-09 | 1.019765e-06 | 0.003695678 | 3.768723e-09 |  | 1.493241e-06 | 0.004858246 | 7.254532e-09 | 2.046304e-06 | 0.006027429 | 1.233395e-08 | 2.666269e-06 | 0.007225797 | 1.926592e-08
3.059848e-07 | 0.001172778 | 3.588522e-10 | 6.495371e-07 | 0.00218116 | 1.416744e-09 | 1.08377e-06 | 0.003232915 | 3.503736e-09 |  | 1.586239e-06 | 0.004250043 | 6.741584e-09 | 2.174429e-06 | 0.005268339 | 1.145563e-08 | 2.83336e-06 | 0.006316349 | 1.789649e-08
3.239861e-07 | 0.001004786 | 3.255367e-10 | 6.877215e-07 | 0.001869036 | 1.285376e-09 | 1.14736e-06 | 0.002773297 | 3.18197e-09 |  | 1.679791e-06 | 0.003641179 | 6.11642e-09 | 2.302349e-06 | 0.004508906 | 1.038108e-08 | 2.999883e-06 | 0.005406297 | 1.621826e-08
3.419934e-07 | 0.0008364634 | 2.86065e-10 | 7.25928e-07 | 0.001558317 | 1.131226e-09 | 1.211301e-06 | 0.002310144 | 2.79828e-09 |  | 1.773351e-06 | 0.003033267 | 5.379047e-09 | 2.430268e-06 | 0.003749579 | 9.112482e-09 | 3.166434e-06 | 0.004501327 | 1.425315e-08
3.599746e-07 | 0.0006688611 | 2.40773e-10 | 7.64124e-07 | 0.001246737 | 9.526617e-10 | 1.274934e-06 | 0.001849298 | 2.357733e-09 |  | 1.866367e-06 | 0.00242516 | 4.526239e-09 | 2.558405e-06 | 0.002989814 | 7.649155e-09 | 3.333285e-06 | 0.003595695 | 1.198548e-08
3.779763e-07 | 0.0004991561 | 1.886692e-10 | 8.023833e-07 | 0.0009327111 | 7.483918e-10 | 1.338832e-06 | 0.001386749 | 1.856624e-09 |  | 1.959917e-06 | 0.001814759 | 3.556777e-09 | 2.686328e-06 | 0.002230569 | 5.99204e-09 | 3.49984e-06 | 0.002687723 | 9.4066e-09
3.959781e-07 | 0.0003325107 | 1.31667e-10 | 8.405874e-07 | 0.000620256 | 5.213794e-10 | 1.402271e-06 | 0.0009286406 | 1.302206e-09 |  | 2.053281e-06 | 0.001205209 | 2.474633e-09 | 2.813879e-06 | 0.001476178 | 4.153786e-09 | 3.66634e-06 | 0.001779361 | 6.523742e-09
4.139794e-07 | 0.0001626403 | 6.732973e-11 | 8.787733e-07 | 0.0003083794 | 2.709956e-10 | 1.466431e-06 | 0.0004650284 | 6.819321e-10 |  | 2.146259e-06 | 0.0005993202 | 1.286296e-09 | 2.941777e-06 | 0.0007166498 | 2.108224e-09 | 3.833384e-06 | 0.0008712828 | 3.339962e-09
4.319846e-07 | -4.631402e-06 | -2.000694e-12 | 9.169746e-07 | -5.954271e-06 | -5.459915e-12 | 1.5298e-06 | 6.14105e-06 | 9.39457829e-12 |  | 2.239836e-06 | -9.261896e-06 | -2.074513e-11 | 3.069931e-06 | -4.501733e-05 | -1.382001e-10 | 3.999941e-06 | -3.560283e-05 | -1.424092e-10

## Figure 2 c)
D3 device
Values for Current, Voltage and calculated Power | [8 empty] | TCR data | R0 (Ω) | 1817.82
Test data --> using the integrated heater to produce thermal gradients in the uTEG device, and using it as a thermometer after characterizing its TCR value | [9 empty] | T0 (°C) | 20.62
[10 empty] | TCR (1/°C) | 0.00099588
Tamb (°C) | Ambient Temperature
Th (°C) | Heater temperature (from TCR and Rh data)
dT (°C) | calculated temperature difference (Th-Tamb)
Rint (Ω) | uTEG internal resistance calculated from the I-V slope
Tamb (°C) | 21.60807 |  | Tamb (°C) | 22.53888 |  | Tamb (°C) | 22.63636 |  |  | Tamb (°C) | 22.65184 |  | Tamb (°C) | 22.63107 |  | Tamb (°C) | 22.63189
Th (°C) | 50.01444 |  | Th (°C) | 74.96527 |  | Th (°C) | 99.98548 |  |  | Th (°C) | 125.0316 |  | Th (°C) | 150.0361 |  | Th (°C) | 175.0254
dT (°C) | 28.40637 |  | dT (°C) | 52.42639 |  | dT (°C) | 77.34912 |  |  | dT (°C) | 102.37976 |  | dT (°C) | 127.40503 |  | dT (°C) | 152.39351
Rint (Ω) | 6243.367 |  | Rint (Ω) | 5510.143 |  | Rint (Ω) | 4981.679 |  |  | Rint (Ω) | 4545.694 |  | Rint (Ω) | 4185.206 |  | Rint (Ω) | 3877.745
I (A) | V (V) | P (W) | I (A) | V (V) | P (W) | I (A) | V (V) | P (W) |  | I (A) | V (V) | P (W) | I (A) | V (V) | P (W) | I (A) | V (V) | P (W)
1.371945e-11 | 0.003675827 | 5.043032e-14 | 1.378308e-10 | 0.006845465 | 9.435159e-13 | 1.378304e-10 | 0.01009935 | 1.391997e-12 |  | 1.441851e-10 | 0.01341871 | 1.934778e-12 | 1.518109e-10 | 0.01676657 | 2.545348e-12 | 1.378301e-10 | 0.02013319 | 2.77496e-12
2.267432e-08 | 0.003532958 | 8.010742e-11 | 5.128852e-08 | 0.006559954 | 3.364503e-10 | 8.415539e-08 | 0.009682074 | 8.147987e-10 |  | 1.227493e-07 | 0.01285873 | 1.5784e-09 | 1.666971e-07 | 0.01607068 | 2.678936e-09 | 2.163034e-07 | 0.01929472 | 4.173514e-09
4.537233e-08 | 0.003392818 | 1.539401e-10 | 1.032831e-07 | 0.0062756 | 6.481634e-10 | 1.687004e-07 | 0.009261716 | 1.562455e-09 |  | 2.457478e-07 | 0.01230044 | 3.022806e-09 | 3.338044e-07 | 0.01537171 | 5.131144e-09 | 4.332443e-07 | 0.01845605 | 7.995978e-09
6.813113e-08 | 0.003252309 | 2.215835e-10 | 1.547808e-07 | 0.00599427 | 9.277979e-10 | 2.538389e-07 | 0.008834884 | 2.242637e-09 |  | 3.687062e-07 | 0.01174415 | 4.330141e-09 | 5.012286e-07 | 0.01466926 | 7.352653e-09 | 6.49737e-07 | 0.01761488 | 1.144504e-08
9.082886e-08 | 0.003108461 | 2.82338e-10 | 2.062207e-07 | 0.005709755 | 1.17747e-09 | 3.382232e-07 | 0.008415733 | 2.846396e-09 |  | 4.913314e-07 | 0.01118478 | 5.495434e-09 | 6.683492e-07 | 0.01396863 | 9.335923e-09 | 8.663282e-07 | 0.01677459 | 1.45323e-08
1.135252e-07 | 0.002966417 | 3.367631e-10 | 2.582191e-07 | 0.005420344 | 1.399636e-09 | 4.227549e-07 | 0.007997433 | 3.380954e-09 |  | 6.142791e-07 | 0.01062685 | 6.527852e-09 | 8.352322e-07 | 0.0132721 | 1.108529e-08 | 1.083408e-06 | 0.01593223 | 1.726111e-08
1.362214e-07 | 0.002824988 | 3.848238e-10 | 3.096875e-07 | 0.005138826 | 1.59143e-09 | 5.072891e-07 | 0.007573744 | 3.842078e-09 |  | 7.372697e-07 | 0.01006875 | 7.423384e-09 | 1.002353e-06 | 0.01257251 | 1.260209e-08 | 1.299906e-06 | 0.01509293 | 1.961939e-08
1.589162e-07 | 0.00268284 | 4.263467e-10 | 3.613529e-07 | 0.004853621 | 1.75387e-09 | 5.918163e-07 | 0.00715244 | 4.232931e-09 |  | 8.602676e-07 | 0.009511505 | 8.18244e-09 | 1.169399e-06 | 0.01187179 | 1.388286e-08 | 1.516418e-06 | 0.01425246 | 2.161269e-08
1.816355e-07 | 0.002539899 | 4.613358e-10 | 4.131823e-07 | 0.004568253 | 1.887521e-09 | 6.762587e-07 | 0.006732299 | 4.552776e-09 |  | 9.83373e-07 | 0.008949334 | 8.800533e-09 | 1.336307e-06 | 0.01117617 | 1.493479e-08 | 1.73327e-06 | 0.01341356 | 2.324932e-08
2.043878e-07 | 0.002398978 | 4.903218e-10 | 4.648314e-07 | 0.004282059 | 1.990435e-09 | 7.608078e-07 | 0.00631012 | 4.800789e-09 |  | 1.105792e-06 | 0.008393833 | 9.281833e-09 | 1.503898e-06 | 0.01047549 | 1.575407e-08 | 1.949863e-06 | 0.01257615 | 2.452177e-08
2.270824e-07 | 0.002257702 | 5.126844e-10 | 5.163221e-07 | 0.004000328 | 2.065458e-09 | 8.459018e-07 | 0.005886163 | 4.979116e-09 |  | 1.228778e-06 | 0.007836916 | 9.62983e-09 | 1.670789e-06 | 0.009773656 | 1.632972e-08 | 2.166345e-06 | 0.01173247 | 2.541658e-08
2.497796e-07 | 0.002117101 | 5.288086e-10 | 5.683048e-07 | 0.003715727 | 2.111665e-09 | 9.302734e-07 | 0.00546766 | 5.086419e-09 |  | 1.351895e-06 | 0.007273789 | 9.833399e-09 | 1.837901e-06 | 0.009075987 | 1.668077e-08 | 2.383394e-06 | 0.01089216 | 2.596031e-08
2.724753e-07 | 0.0019752 | 5.381932e-10 | 6.197903e-07 | 0.003429649 | 2.125663e-09 | 1.014804e-06 | 0.005046169 | 5.120872e-09 |  | 1.474892e-06 | 0.006713304 | 9.901398e-09 | 2.00475e-06 | 0.00837782 | 1.679543e-08 | 2.599957e-06 | 0.01005263 | 2.613641e-08
2.951747e-07 | 0.001830853 | 5.404215e-10 | 6.712888e-07 | 0.003146088 | 2.111934e-09 | 1.09941e-06 | 0.004623306 | 5.082909e-09 |  | 1.597832e-06 | 0.006157486 | 9.838628e-09 | 2.171852e-06 | 0.007679562 | 1.667887e-08 | 2.816259e-06 | 0.009215102 | 2.595211e-08
3.17891e-07 | 0.001688267 | 5.366849e-10 | 7.233347e-07 | 0.00285897 | 2.067992e-09 | 1.183954e-06 | 0.004202536 | 4.975609e-09 |  | 1.720754e-06 | 0.005599873 | 9.636004e-09 | 2.338921e-06 | 0.006977097 | 1.631888e-08 | 3.033307e-06 | 0.008369721 | 2.538793e-08
3.405863e-07 | 0.00154933 | 5.276806e-10 | 7.747465e-07 | 0.002577073 | 1.996578e-09 | 1.268302e-06 | 0.003782425 | 4.797257e-09 |  | 1.843423e-06 | 0.005038773 | 9.28859e-09 | 2.506386e-06 | 0.006279391 | 1.573858e-08 | 3.24986e-06 | 0.007534075 | 2.448469e-08
3.633376e-07 | 0.001408256 | 5.116724e-10 | 8.262325e-07 | 0.00229389 | 1.895286e-09 | 1.353385e-06 | 0.003357815 | 4.544416e-09 |  | 1.966345e-06 | 0.00448039 | 8.809992e-09 | 2.673258e-06 | 0.005581508 | 1.492081e-08 | 3.46636e-06 | 0.006692117 | 2.319729e-08
3.860309e-07 | 0.001266661 | 4.889703e-10 | 8.782404e-07 | 0.00200402 | 1.760011e-09 | 1.437712e-06 | 0.002936442 | 4.221758e-09 |  | 2.089338e-06 | 0.003924098 | 8.198767e-09 | 2.840351e-06 | 0.004878994 | 1.385806e-08 | 3.683425e-06 | 0.005849832 | 2.154742e-08
4.08732e-07 | 0.001122669 | 4.588707e-10 | 9.298927e-07 | 0.0017219 | 1.601182e-09 | 1.522294e-06 | 0.002518554 | 3.83398e-09 |  | 2.212302e-06 | 0.003364303 | 7.442854e-09 | 3.007423e-06 | 0.004179564 | 1.256972e-08 | 3.899928e-06 | 0.00501193 | 1.954617e-08
4.31428e-07 | 0.0009807433 | 4.231201e-10 | 9.81348e-07 | 0.001438869 | 1.412031e-09 | 1.606839e-06 | 0.002097902 | 3.370991e-09 |  | 2.335423e-06 | 0.00280266 | 6.545397e-09 | 3.174282e-06 | 0.003484362 | 1.106035e-08 | 4.116254e-06 | 0.004172842 | 1.717648e-08
4.541218e-07 | 0.000838204 | 3.806467e-10 | 1.033376e-06 | 0.001149248 | 1.187605e-09 | 1.691381e-06 | 0.001673256 | 2.830113e-09 |  | 2.458414e-06 | 0.00224534 | 5.519975e-09 | 3.341408e-06 | 0.002782994 | 9.299118e-09 | 4.333322e-06 | 0.00333142 | 1.443612e-08
4.76833e-07 | 0.0006977315 | 3.327014e-10 | 1.084878e-06 | 0.000867505 | 9.411371e-10 | 1.775749e-06 | 0.00125317 | 2.225315e-09 |  | 2.581344e-06 | 0.001686037 | 4.352241e-09 | 3.508795e-06 | 0.002081684 | 7.304202e-09 | 4.549821e-06 | 0.002489535 | 1.132694e-08
4.995864e-07 | 0.0005559953 | 2.777677e-10 | 1.13632e-06 | 0.0005821242 | 6.614794e-10 | 1.860852e-06 | 0.0008332139 | 1.550488e-09 |  | 2.703758e-06 | 0.001126698 | 3.046319e-09 | 3.67589e-06 | 0.001383353 | 5.085053e-09 | 4.766364e-06 | 0.001653154 | 7.879534e-09
5.222861e-07 | 0.0004161489 | 2.173488e-10 | 1.188371e-06 | 0.0002992001 | 3.555607e-10 | 1.945433e-06 | 0.0004089226 | 7.955315e-10 |  | 2.826921e-06 | 0.0005680083 | 1.605715e-09 | 3.842763e-06 | 0.0006864489 | 2.63786e-09 | 4.983418e-06 | 0.0008105002 | 4.039061e-09
5.449838e-07 | 0.0002753221 | 1.500461e-10 | 1.239805e-06 | 1.231896e-05 | 1.527311e-11 | 2.029793e-06 | -9.911466e-06 | -2.011822e-11 |  | 2.94987e-06 | 8.361869e-06 | 2.466643e-11 | 4.009853e-06 | -1.637268e-05 | -6.565204e-11 | 5.199739e-06 | -3.09016e-05 | -1.606803e-10

## Figure 2 d)
D4 device
Values for Current, Voltage and calculated Power | [8 empty] | TCR data | R0 (Ω) | 1838.3
Test data --> using the integrated heater to produce thermal gradients in the uTEG device, and using it as a thermometer after characterizing its TCR value | [9 empty] | T0 (°C) | 22.78
[10 empty] | TCR (1/°C) | 0.00099644
Tamb (°C) | Ambient Temperature
Th (°C) | Heater temperature (from TCR and Rh data)
dT (°C) | calculated temperature difference (Th-Tamb)
Rint (Ω) | uTEG internal resistance calculated from the I-V slope
Tamb (°C) | 22.83249 |  | Tamb (°C) | 23.0172 |  | Tamb (°C) | 23.00189 |  |  | Tamb (°C) | 23.04984 |  | Tamb (°C) | 23.11805 |  | Tamb (°C) | 23.11542
Th (°C) | 50.00939 |  | Th (°C) | 75.0241 |  | Th (°C) | 99.99642 |  |  | Th (°C) | 124.988 |  | Th (°C) | 150.0129 |  | Th (°C) | 175.0189
dT (°C) | 27.1769 |  | dT (°C) | 52.0069 |  | dT (°C) | 76.99453 |  |  | dT (°C) | 101.93816 |  | dT (°C) | 126.89485 |  | dT (°C) | 151.90348
Rint (Ω) | 3098.283 |  | Rint (Ω) | 2739.978 |  | Rint (Ω) | 2459.927 |  |  | Rint (Ω) | 2234.968 |  | Rint (Ω) | 2051.241 |  | Rint (Ω) | 1897.665
I (A) | V (V) | P (W) | I (A) | V (V) | P (W) | I (A) | V (V) | P (W) |  | I (A) | V (V) | P (W) | I (A) | V (V) | P (W) | I (A) | V (V) | P (W)
1.435492e-10 | 0.003628326 | 5.208433e-13 | 1.352871e-10 | 0.006790032 | 9.186037e-13 | 1.371935e-10 | 0.01001735 | 1.374315e-12 |  | 1.505386e-10 | 0.0132898 | 2.000628e-12 | 1.441834e-10 | 0.01659238 | 2.392346e-12 | 1.486316e-10 | 0.01989623 | 2.957208e-12
4.870633e-08 | 0.003474626 | 1.692363e-10 | 1.032711e-07 | 0.006504809 | 6.717588e-10 | 1.692816e-07 | 0.009602963 | 1.625605e-09 |  | 2.477914e-07 | 0.01273315 | 3.155165e-09 | 3.367463e-07 | 0.01589951 | 5.354101e-09 | 4.363971e-07 | 0.01906624 | 8.320452e-09
9.722336e-08 | 0.003324708 | 3.232393e-10 | 2.062149e-07 | 0.006221297 | 1.282924e-09 | 3.38771e-07 | 0.009184828 | 3.111553e-09 |  | 4.957203e-07 | 0.01217703 | 6.036401e-09 | 6.738513e-07 | 0.01520902 | 1.024862e-08 | 8.732797e-07 | 0.01823691 | 1.592592e-08
1.463155e-07 | 0.00317473 | 4.645122e-10 | 3.096812e-07 | 0.005938021 | 1.838893e-09 | 5.087742e-07 | 0.008765291 | 4.459554e-09 |  | 7.433528e-07 | 0.01162714 | 8.643067e-09 | 1.011294e-06 | 0.01451551 | 1.467945e-08 | 1.309825e-06 | 0.01740977 | 2.280375e-08
1.948211e-07 | 0.003023347 | 5.890118e-10 | 4.131799e-07 | 0.005656801 | 2.337276e-09 | 6.782763e-07 | 0.008347298 | 5.661774e-09 |  | 9.913049e-07 | 0.01107314 | 1.097686e-08 | 1.348416e-06 | 0.01382571 | 1.864281e-08 | 1.746373e-06 | 0.01658089 | 2.895642e-08
2.437144e-07 | 0.002872743 | 7.001288e-10 | 5.163207e-07 | 0.005375401 | 2.775431e-09 | 8.477542e-07 | 0.007932965 | 6.725204e-09 |  | 1.239265e-06 | 0.01051769 | 1.303421e-08 | 1.685337e-06 | 0.01313509 | 2.213705e-08 | 2.183455e-06 | 0.0157495 | 3.438832e-08
2.922448e-07 | 0.002722777 | 7.957174e-10 | 6.197921e-07 | 0.005090129 | 3.154822e-09 | 1.017379e-06 | 0.007514596 | 7.645192e-09 |  | 1.487364e-06 | 0.009962478 | 1.481783e-08 | 2.022439e-06 | 0.01244334 | 2.51659e-08 | 2.619758e-06 | 0.014926 | 3.910251e-08
3.413466e-07 | 0.002571985 | 8.779383e-10 | 7.233423e-07 | 0.004805436 | 3.475975e-09 | 1.186889e-06 | 0.007095791 | 8.421916e-09 |  | 1.735295e-06 | 0.009411246 | 1.633129e-08 | 2.359337e-06 | 0.01175334 | 2.773009e-08 | 3.056323e-06 | 0.01409591 | 4.308165e-08
3.898769e-07 | 0.002420045 | 9.435196e-10 | 8.262354e-07 | 0.004522715 | 3.736827e-09 | 1.356302e-06 | 0.006679981 | 9.060072e-09 |  | 1.983293e-06 | 0.008855785 | 1.756362e-08 | 2.69647e-06 | 0.01106305 | 2.983118e-08 | 3.493413e-06 | 0.013263 | 4.633314e-08
4.387569e-07 | 0.002269926 | 9.959457e-10 | 9.299089e-07 | 0.004239592 | 3.942434e-09 | 1.526353e-06 | 0.006264872 | 9.562406e-09 |  | 2.230888e-06 | 0.008299898 | 1.851614e-08 | 3.033848e-06 | 0.01036626 | 3.144966e-08 | 3.929883e-06 | 0.0124381 | 4.888028e-08
4.872827e-07 | 0.002120952 | 1.033503e-09 | 1.033379e-06 | 0.003957368 | 4.089461e-09 | 1.695802e-06 | 0.005847319 | 9.915895e-09 |  | 2.478781e-06 | 0.007748927 | 1.920789e-08 | 3.370788e-06 | 0.009677795 | 3.26218e-08 | 4.366407e-06 | 0.01160962 | 5.069233e-08
5.358167e-07 | 0.001968587 | 1.054802e-09 | 1.136328e-06 | 0.003675509 | 4.176584e-09 | 1.865276e-06 | 0.005428783 | 1.012618e-08 |  | 2.726956e-06 | 0.007194461 | 1.961898e-08 | 3.707863e-06 | 0.00898762 | 3.332486e-08 | 4.803309e-06 | 0.01077683 | 5.176444e-08
5.848652e-07 | 0.001816684 | 1.062515e-09 | 1.239824e-06 | 0.003392113 | 4.205623e-09 | 2.034965e-06 | 0.005009314 | 1.019378e-08 |  | 2.974915e-06 | 0.006638019 | 1.974754e-08 | 4.044786e-06 | 0.008294044 | 3.354763e-08 | 5.239831e-06 | 0.009952705 | 5.215049e-08
6.331707e-07 | 0.001668029 | 1.056147e-09 | 1.34326e-06 | 0.00310559 | 4.171615e-09 | 2.204365e-06 | 0.004595515 | 1.013019e-08 |  | 3.222802e-06 | 0.006085274 | 1.961163e-08 | 4.38187e-06 | 0.007604294 | 3.332103e-08 | 5.676327e-06 | 0.009125991 | 5.180211e-08
6.822823e-07 | 0.001513741 | 1.032799e-09 | 1.446359e-06 | 0.002825042 | 4.086025e-09 | 2.373835e-06 | 0.004180085 | 9.922832e-09 |  | 3.470768e-06 | 0.005530568 | 1.919532e-08 | 4.718757e-06 | 0.006913123 | 3.262135e-08 | 6.113411e-06 | 0.008292438 | 5.069508e-08
7.308293e-07 | 0.00136511 | 9.976624e-10 | 1.549848e-06 | 0.002542744 | 3.940867e-09 | 2.543886e-06 | 0.003757982 | 9.559878e-09 |  | 3.718363e-06 | 0.004978546 | 1.851204e-08 | 5.055809e-06 | 0.006220865 | 3.145151e-08 | 6.549765e-06 | 0.007463695 | 4.888545e-08
7.79687e-07 | 0.001212249 | 9.451748e-10 | 1.653371e-06 | 0.002260436 | 3.737339e-09 | 2.713328e-06 | 0.003340568 | 9.064057e-09 |  | 3.966309e-06 | 0.00442377 | 1.754604e-08 | 5.393261e-06 | 0.005526541 | 2.980608e-08 | 6.986242e-06 | 0.006639441 | 4.638474e-08
8.282452e-07 | 0.001059212 | 8.772873e-10 | 1.756285e-06 | 0.001976711 | 3.471668e-09 | 2.882804e-06 | 0.00292704 | 8.438083e-09 |  | 4.214413e-06 | 0.00386925 | 1.630662e-08 | 5.730376e-06 | 0.004838706 | 2.77276e-08 | 7.423319e-06 | 0.005807791 | 4.311309e-08
8.773201e-07 | 0.0009057492 | 7.94632e-10 | 1.859747e-06 | 0.001690694 | 3.144263e-09 | 3.052444e-06 | 0.002509709 | 7.660746e-09 |  | 4.462338e-06 | 0.003316579 | 1.47997e-08 | 6.06729e-06 | 0.004145927 | 2.515454e-08 | 7.859847e-06 | 0.004978373 | 3.912925e-08
9.258586e-07 | 0.0007576616 | 7.014875e-10 | 1.963418e-06 | 0.001408752 | 2.765969e-09 | 3.221885e-06 | 0.002092458 | 6.741659e-09 |  | 4.710282e-06 | 0.002759427 | 1.299768e-08 | 6.404341e-06 | 0.003453163 | 2.211523e-08 | 8.2964e-06 | 0.004153622 | 3.446011e-08
9.747313e-07 | 0.000607577 | 5.922243e-10 | 2.066351e-06 | 0.001128181 | 2.331218e-09 | 3.391378e-06 | 0.001675375 | 5.68183e-09 |  | 4.95845e-06 | 0.00220517 | 1.093423e-08 | 6.741283e-06 | 0.002763539 | 1.86298e-08 | 8.733217e-06 | 0.003320836 | 2.900158e-08
1.023256e-06 | 0.000455579 | 4.661739e-10 | 2.169833e-06 | 0.0008447029 | 1.832864e-09 | 3.561384e-06 | 0.001255219 | 4.470317e-09 |  | 5.205797e-06 | 0.001653783 | 8.609259e-09 | 7.078375e-06 | 0.002074542 | 1.468439e-08 | 9.16978e-06 | 0.002491333 | 2.284498e-08
1.072341e-06 | 0.0003084833 | 3.307993e-10 | 2.273328e-06 | 0.0005596543 | 1.272278e-09 | 3.730865e-06 | 0.0008420456 | 3.141558e-09 |  | 5.45377e-06 | 0.001099585 | 5.996884e-09 | 7.415762e-06 | 0.001379578 | 1.023062e-08 | 9.606283e-06 | 0.001667429 | 1.601779e-08
1.120861e-06 | 0.000155186 | 1.739419e-10 | 2.376413e-06 | 0.0002748891 | 6.5325e-10 | 3.90029e-06 | 0.0004230716 | 1.650102e-09 |  | 5.701917e-06 | 0.0005427639 | 3.094795e-09 | 7.752836e-06 | 0.0006896235 | 5.346538e-09 | 1.004337e-05 | 0.0008352203 | 8.388427e-09
1.169758e-06 | 4.64094e-06 | 5.428777e-12 | 2.479887e-06 | -8.222469e-06 | -2.039079e-11 | 4.069746e-06 | 5.585873e-06 | 2.273308e-11 |  | 5.949792e-06 | -1.008873e-05 | -6.002585e-11 | 8.089793e-06 | -3.958248e-06 | -3.202141e-11 | 1.047968e-05 | 9.117768e-06 | 9.555129e-11

## Figure 2 e)
D5 device
Values for Current, Voltage and calculated Power | [8 empty] | TCR data | R0 (Ω) | 3977.96
Test data --> using the integrated heater to produce thermal gradients in the uTEG device, and using it as a thermometer after characterizing its TCR value | [9 empty] | T0 (°C) | 23.12
[10 empty] | TCR (1/°C) | 0.00099787
Tamb (°C) | Ambient Temperature
Th (°C) | Heater temperature (from TCR and Rh data)
dT (°C) | calculated temperature difference (Th-Tamb)
Rint (Ω) | uTEG internal resistance calculated from the I-V slope
Tamb (°C) | 23.17675 |  | Tamb (°C) | 23.14299 |  | Tamb (°C) | 23.15767 |  |  | Tamb (°C) | 23.16544 |  | Tamb (°C) | 23.39548 |  | Tamb (°C) | 23.4586
Th (°C) | 49.98106 |  | Th (°C) | 75.01445 |  | Th (°C) | 100.0753 |  |  | Th (°C) | 125.0747 |  | Th (°C) | 150.0821 |  | Th (°C) | 175.0777
dT (°C) | 26.80431 |  | dT (°C) | 51.87146 |  | dT (°C) | 76.91763 |  |  | dT (°C) | 101.90926 |  | dT (°C) | 126.68662 |  | dT (°C) | 151.6191
Rint (Ω) | 6503.963 |  | Rint (Ω) | 5706.219 |  | Rint (Ω) | 5080.3 |  |  | Rint (Ω) | 4573.932 |  | Rint (Ω) | 4154.458 |  | Rint (Ω) | 3806.287
I (A) | V (V) | P (W) | I (A) | V (V) | P (W) | I (A) | V (V) | P (W) |  | I (A) | V (V) | P (W) | I (A) | V (V) | P (W) | I (A) | V (V) | P (W)
1.26324e-11 | 0.00370606 | 4.681643e-14 | 1.346505e-10 | 0.007094691 | 9.553037e-13 | 1.371923e-10 | 0.01053113 | 1.44479e-12 |  | 1.454534e-10 | 0.01398584 | 2.034288e-12 | 1.410049e-10 | 0.0174548 | 2.461212e-12 | 1.492658e-10 | 0.02097058 | 3.13019e-12
2.37136e-08 | 0.003552008 | 8.42309e-11 | 5.183e-08 | 0.006800808 | 3.524859e-10 | 8.617851e-08 | 0.01009414 | 8.698979e-10 |  | 1.27171e-07 | 0.01340802 | 1.705111e-09 | 1.747902e-07 | 0.01673101 | 2.924417e-09 | 2.291828e-07 | 0.0200983 | 4.606185e-09
4.746381e-08 | 0.003397344 | 1.612509e-10 | 1.03838e-07 | 0.006505968 | 6.755667e-10 | 1.733173e-07 | 0.009649014 | 1.672341e-09 |  | 2.547571e-07 | 0.0128228 | 3.266699e-09 | 3.498244e-07 | 0.01600161 | 5.597754e-09 | 4.587794e-07 | 0.01922171 | 8.818525e-09
7.122038e-08 | 0.003245217 | 2.311256e-10 | 1.562344e-07 | 0.006203301 | 9.69169e-10 | 2.596878e-07 | 0.009212683 | 2.392421e-09 |  | 3.823285e-07 | 0.01223802 | 4.678944e-09 | 5.247878e-07 | 0.01527478 | 8.016018e-09 | 6.887312e-07 | 0.01834469 | 1.263456e-08
9.496867e-08 | 0.003091095 | 2.935572e-10 | 2.082557e-07 | 0.005908059 | 1.230387e-09 | 3.463145e-07 | 0.008773088 | 3.038248e-09 |  | 5.096832e-07 | 0.01165803 | 5.941902e-09 | 6.997635e-07 | 0.0145501 | 1.018163e-08 | 9.183281e-07 | 0.01746936 | 1.60426e-08
1.187226e-07 | 0.002936393 | 3.486162e-10 | 2.602479e-07 | 0.005613114 | 1.460801e-09 | 4.332423e-07 | 0.008330317 | 3.609046e-09 |  | 6.372337e-07 | 0.01107431 | 7.056924e-09 | 8.74749e-07 | 0.01382258 | 1.209129e-08 | 1.14794e-06 | 0.01659797 | 1.905347e-08
1.424702e-07 | 0.002781088 | 3.962222e-10 | 3.122541e-07 | 0.00531341 | 1.659134e-09 | 5.198207e-07 | 0.007889164 | 4.100951e-09 |  | 7.648752e-07 | 0.0104889 | 8.022699e-09 | 1.049766e-06 | 0.01309336 | 1.374496e-08 | 1.37732e-06 | 0.01572508 | 2.165847e-08
1.662228e-07 | 0.002626659 | 4.366106e-10 | 3.642965e-07 | 0.005015808 | 1.827241e-09 | 6.063471e-07 | 0.00745191 | 4.518444e-09 |  | 8.924251e-07 | 0.009909507 | 8.843493e-09 | 1.224928e-06 | 0.01236919 | 1.515137e-08 | 1.606856e-06 | 0.01484978 | 2.386146e-08
1.899725e-07 | 0.002471532 | 4.695231e-10 | 4.163101e-07 | 0.004722928 | 1.966203e-09 | 6.933345e-07 | 0.007009336 | 4.859814e-09 |  | 1.01977e-06 | 0.009327663 | 9.512071e-09 | 1.399882e-06 | 0.01164077 | 1.62957e-08 | 1.836452e-06 | 0.01397837 | 2.567061e-08
2.137222e-07 | 0.002315802 | 4.949383e-10 | 4.686945e-07 | 0.004421594 | 2.072377e-09 | 7.797063e-07 | 0.006569387 | 5.122192e-09 |  | 1.147365e-06 | 0.008739226 | 1.002708e-08 | 1.574843e-06 | 0.01091246 | 1.718541e-08 | 2.066359e-06 | 0.01310233 | 2.707412e-08
2.37474e-07 | 0.002161395 | 5.132751e-10 | 5.207402e-07 | 0.004121967 | 2.146474e-09 | 8.663317e-07 | 0.006131611 | 5.312009e-09 |  | 1.274935e-06 | 0.00815836 | 1.040138e-08 | 1.749859e-06 | 0.01018772 | 1.782707e-08 | 2.29592e-06 | 0.01222796 | 2.807442e-08
2.612252e-07 | 0.002007769 | 5.244799e-10 | 5.727356e-07 | 0.003829303 | 2.193178e-09 | 9.532602e-07 | 0.005687847 | 5.421998e-09 |  | 1.402269e-06 | 0.007576617 | 1.062446e-08 | 1.924822e-06 | 0.009459094 | 1.820707e-08 | 2.525294e-06 | 0.01135654 | 2.86786e-08
2.849744e-07 | 0.001851911 | 5.277472e-10 | 6.247741e-07 | 0.003532113 | 2.206773e-09 | 1.039827e-06 | 0.005247024 | 5.455997e-09 |  | 1.529808e-06 | 0.006991195 | 1.069519e-08 | 2.099772e-06 | 0.008731155 | 1.833343e-08 | 2.754865e-06 | 0.01048257 | 2.887807e-08
3.087261e-07 | 0.001699064 | 5.245454e-10 | 6.76812e-07 | 0.003232443 | 2.187756e-09 | 1.126393e-06 | 0.004810183 | 5.418156e-09 |  | 1.657411e-06 | 0.006408553 | 1.062161e-08 | 2.274798e-06 | 0.008007293 | 1.821497e-08 | 2.98448e-06 | 0.009607187 | 2.867246e-08
3.324936e-07 | 0.001545874 | 5.139932e-10 | 7.288127e-07 | 0.00293907 | 2.142032e-09 | 1.213334e-06 | 0.004367422 | 5.299142e-09 |  | 1.784747e-06 | 0.005827016 | 1.039975e-08 | 2.44977e-06 | 0.007278624 | 1.783095e-08 | 3.213854e-06 | 0.008735489 | 2.807459e-08
3.562459e-07 | 0.001392129 | 4.959402e-10 | 7.80809e-07 | 0.002642094 | 2.062971e-09 | 1.299895e-06 | 0.003926056 | 5.103461e-09 |  | 1.912302e-06 | 0.005240978 | 1.002233e-08 | 2.624932e-06 | 0.006550111 | 1.71936e-08 | 3.44342e-06 | 0.007860825 | 2.706812e-08
3.799931e-07 | 0.001237427 | 4.702137e-10 | 8.333854e-07 | 0.002338524 | 1.948892e-09 | 1.386264e-06 | 0.003488963 | 4.836624e-09 |  | 2.039914e-06 | 0.004657666 | 9.501238e-09 | 2.799891e-06 | 0.005824266 | 1.630731e-08 | 3.673346e-06 | 0.006985663 | 2.566076e-08
4.037428e-07 | 0.001082736 | 4.371469e-10 | 8.852437e-07 | 0.002045623 | 1.810875e-09 | 1.473436e-06 | 0.003045768 | 4.487744e-09 |  | 2.167259e-06 | 0.004076859 | 8.835609e-09 | 2.974909e-06 | 0.005096459 | 1.51615e-08 | 3.902908e-06 | 0.006112156 | 2.385518e-08
4.274934e-07 | 0.0009266527 | 3.961379e-10 | 9.372542e-07 | 0.001749874 | 1.640077e-09 | 1.559803e-06 | 0.002606799 | 4.066093e-09 |  | 2.294789e-06 | 0.003491624 | 8.01254e-09 | 3.149854e-06 | 0.00436962 | 1.376367e-08 | 4.132273e-06 | 0.005238637 | 2.164748e-08
4.512421e-07 | 0.0007723402 | 3.485124e-10 | 9.892802e-07 | 0.001451114 | 1.435558e-09 | 1.646358e-06 | 0.002166968 | 3.567605e-09 |  | 2.422366e-06 | 0.002907864 | 7.043911e-09 | 3.324829e-06 | 0.00364479 | 1.21183e-08 | 4.361815e-06 | 0.004365023 | 1.903942e-08
4.749903e-07 | 0.0006159373 | 2.925642e-10 | 1.041304e-06 | 0.001154999 | 1.202705e-09 | 1.733279e-06 | 0.001726747 | 2.992934e-09 |  | 2.549952e-06 | 0.002327105 | 5.934006e-09 | 3.499846e-06 | 0.002916167 | 1.020614e-08 | 4.591357e-06 | 0.003492108 | 1.603351e-08
4.987422e-07 | 0.0004613767 | 2.30108e-10 | 1.093349e-06 | 0.0008578564 | 9.379364e-10 | 1.819858e-06 | 0.001285451 | 2.339338e-09 |  | 2.677303e-06 | 0.001742446 | 4.665056e-09 | 3.674791e-06 | 0.002188738 | 8.043155e-09 | 4.821287e-06 | 0.002617334 | 1.261892e-08
5.224925e-07 | 0.0003082691 | 1.610683e-10 | 1.145894e-06 | 0.0005565558 | 6.37754e-10 | 1.906233e-06 | 0.0008464699 | 1.613569e-09 |  | 2.804858e-06 | 0.001158732 | 3.250079e-09 | 3.849762e-06 | 0.001463718 | 5.634966e-09 | 5.050888e-06 | 0.001742835 | 8.802864e-09
5.462406e-07 | 0.0001554097 | 8.489109e-11 | 1.197881e-06 | 0.0002585041 | 3.096571e-10 | 1.993395e-06 | 0.0004056699 | 8.086604e-10 |  | 2.932442e-06 | 0.0005763062 | 1.689985e-09 | 4.024911e-06 | 0.0007358859 | 2.961875e-09 | 5.280278e-06 | 0.0008710626 | 4.599453e-09
5.699865e-07 | 4.947797e-07 | 2.820177e-13 | 1.249894e-06 | -3.400821e-05 | -4.250666e-11 | 2.079772e-06 | -3.443344e-05 | -7.16137e-11 |  | 3.059801e-06 | -7.6202e-06 | -2.33163e-11 | 4.199932e-06 | 5.278514e-06 | 2.21694e-11 | 5.509828e-06 | -4.005731e-06 | -2.207089e-11

## Figure 2 f)
All data is in the previous sheets
We compare the maximum power output for each device versus the internal resistance
The dT data is to highlight the maximum power for similar dT
D1 |  |  | D2 |  |  | D3 |  |  | D4 |  |  | D5
P (W) | R (Ω) | dT (°C) | P (W) | R (Ω) | dT (°C) | P (W) | R (Ω) | dT (°C) | P (W) | R (Ω) | dT (°C) | P (W) | R (Ω) | dT (°C)
7.698408e-10 | 4097.622 | 28.60427 | 4.343311e-10 | 9327.658 | 27.48568 | 5.404215e-10 | 6243.367 | 28.40637 | 1.062515e-09 | 3098.283 | 27.1769 | 5.277472e-10 | 6503.963 | 26.80431
2.87697e-09 | 3633.268 | 52.81066 | 1.716165e-09 | 8172.286 | 52.3084 | 2.125663e-09 | 5510.143 | 52.42639 | 4.205623e-09 | 2739.978 | 52.0069 | 2.206773e-09 | 5706.219 | 51.87146
6.894575e-09 | 3286.124 | 77.69229 | 4.238512e-09 | 7235.884 | 77.14433 | 5.120872e-09 | 4981.679 | 77.34912 | 1.019378e-08 | 2459.927 | 76.99453 | 5.455997e-09 | 5080.3 | 76.91763
1.330392e-08 | 2999.042 | 102.6569 | 8.166986e-09 | 6522.397 | 102.18848 | 9.901398e-09 | 4545.694 | 102.37976 | 1.974754e-08 | 2234.968 | 101.93816 | 1.069519e-08 | 4573.932 | 101.90926
2.250753e-08 | 2760.97 | 127.55062 | 1.390572e-08 | 5932.206 | 127.19642 | 1.679543e-08 | 4185.206 | 127.40503 | 3.354763e-08 | 2051.241 | 126.89485 | 1.833343e-08 | 4154.458 | 126.68662
3.512529e-08 | 2556.39 | 152.62569 | 2.170217e-08 | 5444.799 | 152.16666 | 2.613641e-08 | 3877.745 | 152.39351 | 5.215049e-08 | 1897.665 | 151.90348 | 2.887807e-08 | 3806.287 | 151.6191