## Figure 2 c)
D4 | Values for Current, Voltage and calculated Power with their corresponding standard deviations
Data under natural convection
Hot Plate Temperature (°C) |  | 50 |  |  |  | Hot Plate Temperature (°C) |  | 75 |  |  |  | Hot Plate Temperature (°C) |  | 100 |  |  |  | Hot Plate Temperature (°C) |  | 125 |  |  |  | Hot Plate Temperature (°C) |  | 150 |  |  |  | Hot Plate Temperature (°C) |  | 175
Ambient Temperature (°C) |  | 27.39556 |  |  |  | Ambient Temperature (°C) |  | 29.40375 |  |  |  | Ambient Temperature (°C) |  | 32.03547 |  |  |  | Ambient Temperature (°C) |  | 36.00925 |  |  |  | Ambient Temperature (°C) |  | 38.84308 |  |  |  | Ambient Temperature (°C) |  | 42.51727
I (A) | Istd (A) | V (V) | Vstd (V) | P (W) | Pstd (W) | I (A) | Istd (A) | V (V) | Vstd (V) | P (W) | Pstd (W) | I (A) | Istd (A) | V (V) | Vstd (V) | P (W) | Pstd (W) | I (A) | Istd (A) | V (V) | Vstd (V) | P (W) | Pstd (W) | I (A) | Istd (A) | V (V) | Vstd (V) | P (W) | Pstd (W) | I (A) | Istd (A) | V (V) | Vstd (V) | P (W) | Pstd (W)
6.108991e-13 | 6.654882e-14 | 6.257485e-05 | 1.8406e-06 | 3.822692e-17 | 4.313417e-18 | 6.480977e-13 | 7.209245e-14 | 0.0001442716 | 1.144725e-06 | 9.350209e-17 | 1.042732e-17 | 6.434507e-13 | 5.386536e-14 | 0.0002337655 | 4.610028e-06 | 1.504166e-16 | 1.293654e-17 | 6.114883e-13 | 5.365022e-14 | 0.0003355747 | 3.536647e-06 | 2.052e-16 | 1.813308e-17 | 6.289254e-13 | 4.343306e-14 | 0.0004132444 | 7.451321e-06 | 2.598999e-16 | 1.855018e-17 | 5.902797e-13 | 4.014354e-14 | 0.0005019743 | 1.970917e-05 | 2.963052e-16 | 2.326826e-17
1.00039e-09 | 6.283665e-14 | 5.942453e-05 | 1.875191e-06 | 5.944771e-14 | 1.875926e-15 | 3.125302e-09 | 4.856485e-14 | 0.0001378906 | 1.501325e-06 | 4.309498e-13 | 4.692099e-15 | 6.50024e-09 | 6.938563e-14 | 0.00021969 | 2.486442e-06 | 1.428038e-12 | 1.616248e-14 | 1.166502e-08 | 6.360031e-14 | 0.0003111244 | 4.823677e-06 | 3.629272e-12 | 5.626829e-14 | 1.750007e-08 | 4.761689e-14 | 0.0003720012 | 7.748414e-06 | 6.510047e-12 | 1.355978e-13 | 2.541406e-08 | 4.031455e-14 | 0.0004395581 | 3.218426e-05 | 1.117096e-11 | 8.179327e-13
2.000411e-09 | 8.785493e-14 | 5.664866e-05 | 1.981593e-06 | 1.133206e-13 | 3.964004e-15 | 6.250134e-09 | 7.230214e-14 | 0.0001314329 | 2.022002e-06 | 8.214732e-13 | 1.263779e-14 | 1.299947e-08 | 5.7911e-14 | 0.0002124915 | 3.639362e-06 | 2.762277e-12 | 4.730978e-14 | 2.33341e-08 | 4.363425e-14 | 0.0002958345 | 1.10357e-05 | 6.903032e-12 | 2.575081e-13 | 3.499974e-08 | 4.773557e-14 | 0.0003770894 | 9.360819e-06 | 1.319803e-11 | 3.276262e-13 | 5.083397e-08 | 3.908156e-14 | 0.0004446785 | 3.166134e-05 | 2.260477e-11 | 1.609472e-12
3.000334e-09 | 5.440343e-14 | 5.41421e-05 | 1.62422e-06 | 1.624444e-13 | 4.873203e-15 | 9.375344e-09 | 6.868317e-14 | 0.0001266347 | 1.428032e-06 | 1.187244e-12 | 1.338829e-14 | 1.949977e-08 | 6.504047e-14 | 0.0002105401 | 1.572308e-06 | 4.105484e-12 | 3.065965e-14 | 3.499973e-08 | 3.847077e-14 | 0.0002426016 | 1.256236e-05 | 8.49099e-12 | 4.396792e-13 | 5.249921e-08 | 4.847951e-14 | 0.0003445246 | 1.355574e-05 | 1.808727e-11 | 7.116656e-13 | 7.624838e-08 | 4.880412e-14 | 0.0004238111 | 3.023426e-05 | 3.231491e-11 | 2.305313e-12
4.000183e-09 | 6.599697e-14 | 5.226987e-05 | 1.897552e-06 | 2.09089e-13 | 7.590556e-15 | 1.24992e-08 | 9.357113e-14 | 0.0001202597 | 1.315671e-06 | 1.50315e-12 | 1.644484e-14 | 2.599959e-08 | 6.465292e-14 | 0.0001893082 | 5.64093e-06 | 4.921936e-12 | 1.466619e-13 | 4.666329e-08 | 5.43357e-14 | 0.0002686283 | 8.326885e-06 | 1.253508e-11 | 3.885598e-13 | 6.999826e-08 | 4.955327e-14 | 0.000339011 | 1.259116e-05 | 2.373018e-11 | 8.813593e-13 | 1.016629e-07 | 5.871429e-14 | 0.0003711112 | 2.235272e-05 | 3.772824e-11 | 2.272442e-12
5.000221e-09 | 7.913168e-14 | 4.879943e-05 | 1.808293e-06 | 2.440079e-13 | 9.041865e-15 | 1.562498e-08 | 9.138441e-14 | 0.000113529 | 1.236266e-06 | 1.773888e-12 | 1.931663e-14 | 3.249997e-08 | 7.279929e-14 | 0.0001817956 | 1.770734e-06 | 5.908352e-12 | 5.75488e-14 | 5.833426e-08 | 6.921363e-14 | 0.00024113 | 2.429121e-05 | 1.406614e-11 | 1.41701e-12 | 8.749748e-08 | 5.163383e-14 | 0.0003154838 | 1.163074e-05 | 2.760404e-11 | 1.01766e-12 | 1.270978e-07 | 4.097175e-13 | 0.0004021765 | 1.930085e-05 | 5.111575e-11 | 2.453096e-12
6.00017e-09 | 5.962699e-14 | 4.605428e-05 | 2.193217e-06 | 2.763335e-13 | 1.315968e-14 | 1.874917e-08 | 7.336363e-14 | 0.0001074729 | 1.850608e-06 | 2.015028e-12 | 3.469736e-14 | 3.899836e-08 | 5.885754e-14 | 0.000179071 | 5.920596e-06 | 6.983475e-12 | 2.308935e-13 | 6.999826e-08 | 5.557356e-14 | 0.0002318024 | 1.128149e-05 | 1.622576e-11 | 7.896847e-13 | 1.049975e-07 | 4.893605e-14 | 0.0002948128 | 1.332991e-05 | 3.095461e-11 | 1.399607e-12 | 1.524923e-07 | 3.377947e-13 | 0.0003350992 | 2.402803e-05 | 5.110005e-11 | 3.66409e-12
7.000154e-09 | 8.469612e-14 | 4.438521e-05 | 1.429604e-06 | 3.107033e-13 | 1.000745e-14 | 2.187503e-08 | 7.156194e-14 | 0.0001009573 | 1.353078e-06 | 2.208444e-12 | 2.959862e-14 | 4.549854e-08 | 5.642648e-14 | 0.0001698793 | 2.363294e-06 | 7.72926e-12 | 1.075264e-13 | 8.166247e-08 | 5.908068e-14 | 0.0002278593 | 5.937394e-06 | 1.860755e-11 | 4.848623e-13 | 1.224959e-07 | 4.565315e-13 | 0.0002820681 | 1.332416e-05 | 3.455219e-11 | 1.632155e-12 | 1.77902e-07 | 3.89703e-13 | 0.0003561679 | 2.387003e-05 | 6.336298e-11 | 4.246526e-12
8.000243e-09 | 4.722523e-14 | 4.047891e-05 | 1.370452e-06 | 3.238411e-13 | 1.096395e-14 | 2.499944e-08 | 6.106463e-14 | 9.454681e-05 | 1.504677e-06 | 2.363617e-12 | 3.761608e-14 | 5.199884e-08 | 7.250408e-14 | 0.0001549304 | 2.496188e-06 | 8.056201e-12 | 1.297989e-13 | 9.333325e-08 | 4.82619e-14 | 0.0002205038 | 4.445145e-06 | 2.058034e-11 | 4.148798e-13 | 1.399969e-07 | 3.769685e-13 | 0.0002637757 | 1.363196e-05 | 3.692778e-11 | 1.908432e-12 | 2.03357e-07 | 4.346505e-13 | 0.000298319 | 2.799575e-05 | 6.066526e-11 | 5.693132e-12
9.000228e-09 | 9.405938e-14 | 3.919256e-05 | 1.926944e-06 | 3.52742e-13 | 1.734294e-14 | 2.812507e-08 | 6.587024e-14 | 8.913681e-05 | 8.520922e-07 | 2.506979e-12 | 2.396515e-14 | 5.849874e-08 | 6.89317e-14 | 0.0001418005 | 2.737366e-06 | 8.295151e-12 | 1.601325e-13 | 1.049974e-07 | 6.048053e-14 | 0.000207098 | 3.75448e-06 | 2.174475e-11 | 3.942106e-13 | 1.575017e-07 | 4.307582e-13 | 0.0002367211 | 1.436913e-05 | 3.728398e-11 | 2.263162e-12 | 2.287508e-07 | 4.302692e-13 | 0.0003071899 | 2.707428e-05 | 7.026994e-11 | 6.193263e-12
1.000022e-08 | 7.149204e-14 | 3.651119e-05 | 1.478412e-06 | 3.651199e-13 | 1.478445e-14 | 3.124924e-08 | 6.332456e-14 | 8.298975e-05 | 1.547167e-06 | 2.593367e-12 | 4.834779e-14 | 6.499907e-08 | 6.850855e-14 | 0.0001370927 | 2.047011e-06 | 8.910898e-12 | 1.330538e-13 | 1.166534e-07 | 5.409543e-13 | 0.0001954938 | 3.138755e-06 | 2.280502e-11 | 3.661465e-13 | 1.750041e-07 | 4.611199e-13 | 0.0002401489 | 8.398183e-06 | 4.202704e-11 | 1.469716e-12 | 2.541439e-07 | 4.930037e-13 | 0.0002636886 | 3.201106e-05 | 6.701485e-11 | 8.135416e-12
1.099989e-08 | 9.45692e-14 | 3.386768e-05 | 1.561921e-06 | 3.725408e-13 | 1.718096e-14 | 3.437529e-08 | 7.978443e-14 | 7.64576e-05 | 1.438268e-06 | 2.628252e-12 | 4.944088e-14 | 7.149734e-08 | 5.576973e-14 | 0.0001250183 | 3.148559e-06 | 8.938476e-12 | 2.251136e-13 | 1.283569e-07 | 5.089721e-13 | 0.0001822505 | 2.744525e-06 | 2.339311e-11 | 3.522787e-13 | 1.925044e-07 | 5.466645e-13 | 0.0001980669 | 7.742087e-06 | 3.812875e-11 | 1.490386e-12 | 2.795955e-07 | 4.566468e-13 | 0.0002580116 | 2.879692e-05 | 7.213888e-11 | 8.051489e-12
1.200075e-08 | 6.963396e-14 | 3.051547e-05 | 2.35901e-06 | 3.662085e-13 | 2.830989e-14 | 3.749955e-08 | 5.2079e-14 | 7.139726e-05 | 1.559049e-06 | 2.677365e-12 | 5.846364e-14 | 7.799715e-08 | 6.912041e-14 | 0.0001042768 | 6.919193e-06 | 8.133293e-12 | 5.396773e-13 | 1.399969e-07 | 4.18613e-13 | 0.0001669691 | 3.2865e-06 | 2.337516e-11 | 4.600998e-13 | 2.099911e-07 | 5.10392e-13 | 0.0002098028 | 3.326303e-06 | 4.405672e-11 | 6.98494e-13 | 3.049867e-07 | 4.575392e-13 | 0.0002246239 | 3.260978e-05 | 6.85073e-11 | 9.945549e-12
1.299938e-08 | 5.884065e-14 | 2.83917e-05 | 2.393216e-06 | 3.690745e-13 | 3.111032e-14 | 4.062318e-08 | 9.345825e-14 | 6.565181e-05 | 1.451807e-06 | 2.666985e-12 | 5.897702e-14 | 8.449706e-08 | 7.17745e-14 | 0.000103496 | 9.723383e-06 | 8.745108e-12 | 8.215973e-13 | 1.51642e-07 | 4.476841e-13 | 0.0001545704 | 3.640221e-06 | 2.343936e-11 | 5.520104e-13 | 2.274932e-07 | 4.094605e-13 | 0.0001617485 | 6.389295e-06 | 3.679668e-11 | 1.453521e-12 | 3.304016e-07 | 4.708335e-13 | 0.0002110494 | 3.016964e-05 | 6.973106e-11 | 9.968097e-12
1.399955e-08 | 8.017342e-14 | 2.515997e-05 | 1.656286e-06 | 3.522283e-13 | 2.318726e-14 | 4.374926e-08 | 8.385835e-14 | 5.889761e-05 | 1.560254e-06 | 2.576727e-12 | 6.825996e-14 | 9.099759e-08 | 4.82619e-14 | 9.960325e-05 | 3.644114e-06 | 9.063656e-12 | 3.316056e-13 | 1.633384e-07 | 5.965691e-13 | 0.0001318184 | 5.54136e-06 | 2.153101e-11 | 9.051169e-13 | 2.449953e-07 | 4.785944e-13 | 0.0001733132 | 8.117716e-06 | 4.246092e-11 | 1.988802e-12 | 3.558542e-07 | 4.522168e-13 | 0.0001869708 | 3.291025e-05 | 6.653434e-11 | 1.171125e-11
1.50003e-08 | 6.44636e-14 | 2.235821e-05 | 1.641505e-06 | 3.353799e-13 | 2.462307e-14 | 4.687344e-08 | 7.472171e-14 | 5.319469e-05 | 2.195241e-06 | 2.493418e-12 | 1.028985e-13 | 9.749774e-08 | 6.550211e-14 | 9.005193e-05 | 1.836536e-06 | 8.77986e-12 | 1.790581e-13 | 1.750044e-07 | 5.270324e-13 | 0.0001228807 | 8.496109e-06 | 2.150466e-11 | 1.486856e-12 | 2.624978e-07 | 5.008151e-13 | 0.000131344 | 1.362956e-05 | 3.447751e-11 | 3.57773e-12 | 3.812417e-07 | 5.514574e-13 | 0.0001662464 | 3.126311e-05 | 6.338006e-11 | 1.19188e-11
1.599946e-08 | 6.325434e-14 | 1.956943e-05 | 1.011752e-06 | 3.131003e-13 | 1.618749e-14 | 4.999922e-08 | 5.735852e-14 | 4.797253e-05 | 1.739611e-06 | 2.398589e-12 | 8.697919e-14 | 1.039969e-07 | 7.451598e-14 | 7.837978e-05 | 1.998091e-06 | 8.151254e-12 | 2.077953e-13 | 1.866467e-07 | 6.275265e-13 | 9.818552e-05 | 8.750421e-06 | 1.8326e-11 | 1.633237e-12 | 2.800042e-07 | 4.501169e-13 | 0.0001320356 | 1.522004e-05 | 3.697052e-11 | 4.261675e-12 | 4.066426e-07 | 4.223992e-13 | 0.0001511635 | 3.196348e-05 | 6.146952e-11 | 1.299771e-11
1.699989e-08 | 6.773314e-14 | 1.855597e-05 | 1.941347e-06 | 3.154494e-13 | 3.300269e-14 | 5.312334e-08 | 7.35527e-14 | 4.15597e-05 | 1.682263e-06 | 2.20779e-12 | 8.936743e-14 | 1.105042e-07 | 5.482988e-13 | 6.686555e-05 | 2.248113e-06 | 7.388924e-12 | 2.484259e-13 | 1.983471e-07 | 4.671019e-13 | 8.294072e-05 | 7.437066e-06 | 1.645105e-11 | 1.47512e-12 | 2.975035e-07 | 3.966637e-13 | 0.0001098411 | 1.624531e-05 | 3.267811e-11 | 4.833037e-12 | 4.320923e-07 | 3.773523e-13 | 0.0001234946 | 3.28262e-05 | 5.336107e-11 | 1.418395e-11
1.800046e-08 | 6.980131e-14 | 1.502541e-05 | 1.394924e-06 | 2.704643e-13 | 2.510927e-14 | 5.624909e-08 | 9.877584e-14 | 3.567255e-05 | 2.013866e-06 | 2.006548e-12 | 1.132781e-13 | 1.170055e-07 | 5.908068e-13 | 5.895552e-05 | 1.449486e-06 | 6.89812e-12 | 1.695978e-13 | 2.099908e-07 | 3.605186e-13 | 6.98611e-05 | 1.862833e-05 | 1.467019e-11 | 3.911778e-12 | 3.150038e-07 | 5.46857e-13 | 9.069238e-05 | 1.61245e-05 | 2.856844e-11 | 5.079279e-12 | 4.574814e-07 | 4.824281e-13 | 0.0001136734 | 3.077049e-05 | 5.200347e-11 | 1.407693e-11
1.89994e-08 | 7.011895e-14 | 1.196851e-05 | 1.976857e-06 | 2.273945e-13 | 3.75591e-14 | 5.93734e-08 | 8.921883e-14 | 2.936857e-05 | 2.096539e-06 | 1.743712e-12 | 1.244786e-13 | 1.234951e-07 | 5.834561e-13 | 4.76483e-05 | 3.396738e-06 | 5.884332e-12 | 4.194805e-13 | 2.216514e-07 | 5.361657e-13 | 7.079366e-05 | 2.727845e-06 | 1.569151e-11 | 6.046307e-13 | 3.324928e-07 | 4.453266e-13 | 8.399429e-05 | 1.301413e-05 | 2.79275e-11 | 4.327105e-12 | 4.828971e-07 | 4.5422e-13 | 8.027752e-05 | 3.450801e-05 | 3.876578e-11 | 1.666382e-11
1.999966e-08 | 6.789698e-14 | 1.133658e-05 | 1.700654e-06 | 2.267277e-13 | 3.40125e-14 | 6.249951e-08 | 6.687468e-14 | 2.21551e-05 | 1.258032e-06 | 1.384683e-12 | 7.862638e-14 | 1.299989e-07 | 4.368247e-13 | 2.747573e-05 | 7.543976e-06 | 3.571815e-12 | 9.807086e-13 | 2.333534e-07 | 3.790223e-13 | 5.771226e-05 | 2.038343e-06 | 1.346735e-11 | 4.756543e-13 | 3.499954e-07 | 5.62326e-13 | 4.485412e-05 | 1.195125e-05 | 1.569874e-11 | 4.182883e-12 | 5.083447e-07 | 4.708335e-13 | 7.472701e-05 | 2.854552e-05 | 3.798708e-11 | 1.451096e-11
2.100026e-08 | 7.093816e-14 | 7.196529e-06 | 1.97307e-06 | 1.51129e-13 | 4.143498e-14 | 6.562327e-08 | 7.245688e-14 | 1.670869e-05 | 2.349529e-06 | 1.096479e-12 | 1.541838e-13 | 1.365038e-07 | 5.753489e-13 | 2.512043e-05 | 4.239897e-06 | 3.429034e-12 | 5.787621e-13 | 2.449955e-07 | 5.92297e-13 | 4.329137e-05 | 2.420262e-06 | 1.060619e-11 | 5.929533e-13 | 3.674952e-07 | 4.405738e-13 | 5.865425e-05 | 5.334761e-06 | 2.155516e-11 | 1.960499e-12 | 5.337405e-07 | 4.416178e-13 | 3.761134e-05 | 3.428086e-05 | 2.00747e-11 | 1.829708e-11
2.199966e-08 | 8.058122e-14 | 4.588471e-06 | 2.113903e-06 | 1.009448e-13 | 4.650515e-14 | 6.874753e-08 | 7.528465e-14 | 9.983054e-06 | 1.333242e-06 | 6.863103e-13 | 9.165709e-14 | 1.429922e-07 | 5.62209e-13 | 2.108315e-05 | 1.50944e-05 | 3.014726e-12 | 2.158381e-12 | 2.566416e-07 | 4.563874e-13 | 2.513875e-05 | 9.822413e-06 | 6.451649022e-12 | 2.52084e-12 | 3.850014e-07 | 3.894666e-13 | 6.538721e-06 | 4.87791e-06 | 2.517417e-12 | 1.878002e-12 | 5.591378e-07 | 3.88621e-13 | 3.638453e-05 | 2.585629e-05 | 2.034397e-11 | 1.445723e-11
2.299968e-08 | 9.191784e-14 | 3.15216e-06 | 1.472315e-06 | 7.249867e-14 | 3.386277e-14 | 7.187333e-08 | 6.254776e-14 | 5.620976e-06 | 1.270676e-06 | 4.039983e-13 | 9.132772e-14 | 1.494952e-07 | 4.891184e-13 | 1.281723e-05 | 4.470434e-06 | 1.916114e-12 | 6.683084e-13 | 2.683548e-07 | 4.606631e-13 | 3.009896e-06 | 1.183612e-05 | 8.0772e-13 | 3.17628e-12 | 4.025003e-07 | 5.750057e-13 | 2.312544e-05 | 6.69227e-06 | 9.307997e-12 | 2.693641e-12 | 5.845834e-07 | 4.604346e-13 | -4.448503e-06 | 3.307863e-05 | -2.600521e-12 | 1.933722e-11
2.400055e-08 | 7.612855e-14 | -5.709317e-07 | 1.17864e-06 | -1.370267e-14 | 2.828801e-14 | 7.499733e-08 | 1.08776e-13 | -1.547602e-06 | 1.846327e-06 | -1.16066e-13 | 1.384696e-13 | 1.560045e-07 | 5.91074e-13 | 3.854418e-06 | 3.03956e-06 | 6.013066e-13 | 4.74185e-13 | 2.800041e-07 | 5.683772e-13 | 5.06929e-06 | 4.023109e-06 | 1.419422e-12 | 1.126487e-12 | 4.200013e-07 | 5e-13 | -2.217871e-05 | 1.352275e-05 | -9.315087e-12 | 5.679573e-12 | 6.099971e-07 | 5.052097e-13 | -4.319193e-06 | 2.421271e-05 | -2.634695e-12 | 1.476968e-11

## Figure 2 d)
D4 | Values for Current, Voltage and calculated Power with their corresponding standard deviations
Data under natural convection with a dissipator
Hot Plate Temperature (°C) |  | 50 |  |  |  | Hot Plate Temperature (°C) |  | 75 |  |  |  | Hot Plate Temperature (°C) |  | 100 |  |  |  | Hot Plate Temperature (°C) |  | 125 |  |  |  | Hot Plate Temperature (°C) |  | 150 |  |  |  | Hot Plate Temperature (°C) |  | 175
Ambient Temperature (°C) |  | 30.4682 |  |  |  | Ambient Temperature (°C) |  | 35.05031 |  |  |  | Ambient Temperature (°C) |  | 39.95036 |  |  |  | Ambient Temperature (°C) |  | 44.83298 |  |  |  | Ambient Temperature (°C) |  | 48.77281 |  |  |  | Ambient Temperature (°C) |  | 54.18404
I (A) | Istd (A) | V (V) | Vstd (V) | P (W) | Pstd (W) | I (A) | Istd (A) | V (V) | Vstd (V) | P (W) | Pstd (W) | I (A) | Istd (A) | V (V) | Vstd (V) | P (W) | Pstd (W) | I (A) | Istd (A) | V (V) | Vstd (V) | P (W) | Pstd (W) | I (A) | Istd (A) | V (V) | Vstd (V) | P (W) | Pstd (W) | I (A) | Istd (A) | V (V) | Vstd (V) | P (W) | Pstd (W)
5.063006e-13 | 6.271639e-14 | 0.0005079992 | 1.529249e-06 | 2.572003e-16 | 3.186928e-17 | 4.958384e-13 | 6.285966e-14 | 0.001134043 | 1.188514e-06 | 5.623021e-16 | 7.128799e-17 | 5.219916e-13 | 5.185086e-14 | 0.001823403 | 1.157835e-06 | 9.51801e-16 | 9.454695e-17 | 5.644184e-13 | 4.49418e-14 | 0.002530648 | 9.159709e-07 | 1.428344e-15 | 1.137331e-16 | 5.214142e-13 | 4.808454e-14 | 0.003310434 | 1.063267e-06 | 1.726107e-15 | 1.591817e-16 | 5.708126e-13 | 4.922191e-14 | 0.004097426 | 8.426389e-07 | 2.338862e-15 | 2.016837e-16
7.708636e-09 | 8.131858e-14 | 0.0004861582 | 1.141294e-06 | 3.747617e-12 | 8.797909e-15 | 2.153913e-08 | 5.685264e-14 | 0.001086045 | 1.535993e-06 | 2.339246e-11 | 3.308401e-14 | 4.228849e-08 | 4.54117e-14 | 0.001746211 | 8.94871e-07 | 7.384463e-11 | 3.784283e-14 | 7.083184e-08 | 6.512336e-14 | 0.002424138 | 1.052967e-06 | 1.717062e-10 | 7.458376e-14 | 1.091514e-07 | 3.695342e-13 | 0.003172132 | 5.464488e-07 | 3.462426e-10 | 5.965717e-14 | 1.579067e-07 | 4.840799e-13 | 0.003927217 | 7.591851e-07 | 6.201339e-10 | 1.198955e-13
1.541483e-08 | 7.659417e-14 | 0.0004640727 | 9.391322e-07 | 7.153602e-12 | 1.447661e-14 | 4.308424e-08 | 6.553201e-14 | 0.001037699 | 1.136923e-06 | 4.470847e-11 | 4.898351e-14 | 8.458272e-08 | 4.049691e-14 | 0.001669022 | 8.557127e-07 | 1.411704e-10 | 7.237854e-14 | 1.41641e-07 | 4.968321e-13 | 0.002319782 | 7.503886e-07 | 3.285762e-10 | 1.06292e-13 | 2.183423e-07 | 3.267687e-13 | 0.003033811 | 7.600711e-07 | 6.624093e-10 | 1.659586e-13 | 3.158524e-07 | 5.108816e-13 | 0.003756067 | 6.878388e-07 | 1.186363e-09 | 2.17264e-13
2.312388e-08 | 8.769265e-14 | 0.0004444667 | 1.000809e-06 | 1.027779e-11 | 2.314262e-14 | 6.46226e-08 | 6.07728e-14 | 0.0009900489 | 1.280674e-06 | 6.397953e-11 | 8.276051e-14 | 1.268917e-07 | 3.765339e-13 | 0.001595266 | 6.175019e-07 | 2.02426e-10 | 7.835817e-14 | 2.125007e-07 | 4.505844e-13 | 0.002213364 | 8.058556e-07 | 4.703414e-10 | 1.712478e-13 | 3.274982e-07 | 4.24395e-13 | 0.00289547 | 4.380659e-07 | 9.482612e-10 | 1.434711e-13 | 4.737435e-07 | 2.790858e-13 | 0.003585005 | 7.184803e-07 | 1.698373e-09 | 3.403768e-13
3.083438e-08 | 9.452219e-14 | 0.0004223564 | 1.499627e-06 | 1.30231e-11 | 4.624009e-14 | 8.61619e-08 | 5.517648e-14 | 0.0009416837 | 1.582417e-06 | 8.113726e-11 | 1.363441e-13 | 1.69141e-07 | 5.295701e-13 | 0.001519036 | 7.500065e-07 | 2.569313e-10 | 1.268594e-13 | 2.833447e-07 | 3.872644e-13 | 0.002106978 | 8.407718e-07 | 5.97001e-10 | 2.382296e-13 | 4.366338e-07 | 3.533962e-13 | 0.002757134 | 7.224474e-07 | 1.203858e-09 | 3.154465e-13 | 6.316315e-07 | 3.414023e-13 | 0.003413843 | 7.630236e-07 | 2.156291e-09 | 4.819512e-13
3.853813e-08 | 7.439385e-14 | 0.0004011758 | 1.302895e-06 | 1.546057e-11 | 5.021115e-14 | 1.077065e-07 | 4.808557e-13 | 0.0008972988 | 1.904289e-07 | 9.664491e-11 | 2.051497e-14 | 2.114456e-07 | 6.570134e-13 | 0.001442831 | 9.510384e-07 | 3.050803e-10 | 2.010951e-13 | 3.541472e-07 | 4.430457e-13 | 0.002001259 | 8.884744e-07 | 7.087403e-10 | 3.14652e-13 | 5.458436e-07 | 1.649916e-13 | 0.002617663 | 7.448715e-07 | 1.428835e-09 | 4.065836e-13 | 7.895782e-07 | 3.938415e-13 | 0.003242589 | 7.69984e-07 | 2.560278e-09 | 6.079639e-13
4.624824e-08 | 6.636599e-14 | 0.0003796811 | 1.197546e-06 | 1.755958e-11 | 5.53844e-14 | 1.292425e-07 | 4.994441e-13 | 0.0008486926 | 6.872664e-07 | 1.096872e-10 | 8.882504e-14 | 2.537513e-07 | 6.402257e-13 | 0.001366759 | 9.192415e-07 | 3.468169e-10 | 2.332604e-13 | 4.249896e-07 | 3.092861e-13 | 0.001895098 | 6.587667e-07 | 8.053969e-10 | 2.799696e-13 | 6.549784e-07 | 3.29309e-13 | 0.002479949 | 4.231559e-07 | 1.624313e-09 | 2.771592e-13 | 9.474714e-07 | 4.022161e-13 | 0.003071339 | 6.096778e-07 | 2.910006e-09 | 5.776536e-13
5.395901e-08 | 6.729702e-14 | 0.0003587084 | 1.342038e-06 | 1.935555e-11 | 7.241505e-14 | 1.507894e-07 | 5.778312e-13 | 0.0008013566 | 5.289077e-07 | 1.208361e-10 | 7.975502e-14 | 2.960385e-07 | 5.95259e-13 | 0.00129124 | 9.404101e-07 | 3.822568e-10 | 2.783987e-13 | 4.958274e-07 | 6.002412e-13 | 0.001789293 | 8.55096e-07 | 8.871805e-10 | 4.239814e-13 | 7.641284e-07 | 4.391912e-13 | 0.00234173 | 8.205509e-07 | 1.789382e-09 | 6.270071e-13 | 1.105476e-06 | 4.667857e-12 | 0.002902003 | 6.242062e-07 | 3.208095e-09 | 6.901779e-13
6.166251e-08 | 8.030497e-14 | 0.0003377027 | 1.387252e-06 | 2.08236e-11 | 8.554144e-14 | 1.723416e-07 | 4.993329e-13 | 0.0007545507 | 8.959436e-07 | 1.300405e-10 | 1.544088e-13 | 3.383462e-07 | 3.098387e-13 | 0.001215399 | 1.075055e-06 | 4.112256e-10 | 3.63741e-13 | 5.666345e-07 | 5.266328e-13 | 0.001683712 | 9.250745e-07 | 9.540493e-10 | 5.241799e-13 | 8.73317e-07 | 4.022161e-13 | 0.002203236 | 9.253392e-07 | 1.924123e-09 | 8.081149e-13 | 1.263541e-06 | 4.301163e-12 | 0.002730748 | 7.610749e-07 | 3.450412e-09 | 9.617211e-13
6.937353e-08 | 7.944949e-14 | 0.0003172062 | 1.50709e-06 | 2.200571e-11 | 1.045522e-13 | 1.93854e-07 | 5.399588e-13 | 0.000707511 | 7.717574e-07 | 1.371538e-10 | 1.496087e-13 | 3.80594e-07 | 3.489667e-13 | 0.001139071 | 6.709577e-07 | 4.335236e-10 | 2.553628e-13 | 6.374714e-07 | 4.900054e-13 | 0.001577935 | 9.546596e-07 | 1.005888e-09 | 6.085687e-13 | 9.824769e-07 | 6.014797e-13 | 0.002064903 | 6.804483e-07 | 2.028719e-09 | 6.685259e-13 | 1.421417e-06 | 3.3483e-12 | 0.002558922 | 8.555428e-07 | 3.637295e-09 | 1.216113e-12
7.708212e-08 | 6.733828e-14 | 0.0002957375 | 1.104235e-06 | 2.279607e-11 | 8.511678e-14 | 2.154013e-07 | 2.750757e-13 | 0.0006598594 | 9.623301e-07 | 1.421346e-10 | 2.072872e-13 | 4.228848e-07 | 5.254628e-13 | 0.001063778 | 1.009081e-06 | 4.498555e-10 | 4.267254e-13 | 7.08333e-07 | 4.314907e-13 | 0.001472105 | 9.837147e-07 | 1.042741e-09 | 6.967979e-13 | 1.091534e-06 | 3.596294e-12 | 0.001928747 | 6.526585e-07 | 2.105293e-09 | 7.124327e-13 | 1.578912e-06 | 3.341656e-12 | 0.00238855 | 7.655634e-07 | 3.77131e-09 | 1.208784e-12
8.478749e-08 | 6.268085e-14 | 0.0002736818 | 1.748361e-06 | 2.320479e-11 | 1.482391e-13 | 2.369539e-07 | 5.538752e-13 | 0.0006133004 | 8.889802e-07 | 1.453239e-10 | 2.106476e-13 | 4.651862e-07 | 4.629615e-13 | 0.0009880797 | 7.965315e-07 | 4.59641e-10 | 3.705357e-13 | 7.791156e-07 | 4.824281e-13 | 0.001366758 | 7.747179e-07 | 1.064862e-09 | 6.035952e-13 | 1.201043e-06 | 3.366502e-12 | 0.001789994 | 9.559329e-07 | 2.14986e-09 | 1.148132e-12 | 1.736988e-06 | 4.737557e-12 | 0.002217627 | 8.144179e-07 | 3.851991e-09 | 1.414673e-12
9.249643e-08 | 9.182713e-14 | 0.0002517549 | 9.254671e-07 | 2.328643e-11 | 8.560241e-14 | 2.585018e-07 | 4.613988e-13 | 0.0005653252 | 5.266438e-07 | 1.461376e-10 | 1.361386e-13 | 5.074934e-07 | 5.250397e-13 | 0.0009117683 | 7.856721e-07 | 4.627164e-10 | 3.987237e-13 | 8.499758e-07 | 5.5098e-13 | 0.001260333 | 5.85421e-07 | 1.071253e-09 | 4.975942e-13 | 1.310037e-06 | 5.181162e-12 | 0.001651967 | 7.223408e-07 | 2.164138e-09 | 9.463319e-13 | 1.895082e-06 | 2.529822e-12 | 0.00204723 | 8.733799e-07 | 3.879669e-09 | 1.655135e-12
1.002069e-07 | 8.232726e-14 | 0.0002322435 | 8.983948e-07 | 2.32724e-11 | 9.002536e-14 | 2.800559e-07 | 5.229192e-13 | 0.0005188739 | 3.569571e-07 | 1.453137e-10 | 9.996831e-14 | 5.497799e-07 | 5.038739e-13 | 0.0008353908 | 9.108151e-07 | 4.592811e-10 | 5.00748e-13 | 9.208185e-07 | 5.807436e-13 | 0.001155433 | 8.820407e-07 | 1.063944e-09 | 8.121997e-13 | 1.419027e-06 | 4.599517e-12 | 0.001513881 | 7.543583e-07 | 2.148238e-09 | 1.070477e-12 | 2.052922e-06 | 3.084009e-12 | 0.001875566 | 6.900444e-07 | 3.850391e-09 | 1.416619e-12
1.078921e-07 | 4.836206e-13 | 0.0002126484 | 1.123462e-06 | 2.294308e-11 | 1.212127e-13 | 3.016051e-07 | 5.229192e-13 | 0.0004714927 | 8.024456e-07 | 1.422046e-10 | 2.420218e-13 | 5.920836e-07 | 5.006662e-13 | 0.000759773 | 7.749863e-07 | 4.498491e-10 | 4.588568e-13 | 9.916211e-07 | 6.990783e-13 | 0.001049689 | 8.565116e-07 | 1.040894e-09 | 8.493353e-13 | 1.528543e-06 | 2.458545e-12 | 0.00137596 | 5.66977e-07 | 2.103214e-09 | 8.666553e-13 | 2.211033e-06 | 2.366432e-12 | 0.001704598 | 7.895395e-07 | 3.768922e-09 | 1.745703e-12
1.156523e-07 | 5.334375e-13 | 0.0001916074 | 5.83743e-07 | 2.215984e-11 | 6.75113e-14 | 3.230994e-07 | 6.136412e-13 | 0.0004240786 | 9.831399e-07 | 1.370195e-10 | 3.17652e-13 | 6.343331e-07 | 3.205897e-13 | 0.0006836317 | 8.583313e-07 | 4.336502e-10 | 5.44468e-13 | 1.062444e-06 | 4.273234e-12 | 0.0009460015 | 8.801127e-07 | 1.005074e-09 | 9.350792e-13 | 1.637545e-06 | 2.01108e-12 | 0.001237053 | 4.997665e-07 | 2.02573e-09 | 8.183939e-13 | 2.3689e-06 | 2.494438e-12 | 0.001534626 | 5.202884e-07 | 3.635376e-09 | 1.232517e-12
1.23344e-07 | 5.47824e-13 | 0.0001694418 | 8.390801e-07 | 2.089963e-11 | 1.034955e-13 | 3.446473e-07 | 3.299832e-13 | 0.0003769163 | 9.530607e-07 | 1.299032e-10 | 3.284698e-13 | 6.766402e-07 | 3.893014e-13 | 0.0006075969 | 7.983727e-07 | 4.111245e-10 | 5.402111e-13 | 1.13342e-06 | 3.883501e-12 | 0.0008403983 | 6.228276e-07 | 9.525242e-10 | 7.059328e-13 | 1.74656e-06 | 3.675746e-12 | 0.001099317 | 8.749864e-07 | 1.920023e-09 | 1.528222e-12 | 2.526389e-06 | 1.988858e-12 | 0.001363473 | 7.379751e-07 | 3.444663e-09 | 1.864414e-12
1.310505e-07 | 6.779053e-13 | 0.0001488886 | 1.085371e-06 | 1.951193e-11 | 1.422384e-13 | 3.662014e-07 | 5.034327e-13 | 0.0003291738 | 1.109402e-06 | 1.205439e-10 | 4.062646e-13 | 7.189273e-07 | 4.871687e-13 | 0.0005311215 | 7.643027e-07 | 3.818377e-10 | 5.494781e-13 | 1.20398e-06 | 5.032526e-12 | 0.0007350845 | 8.727029e-07 | 8.85027e-10 | 1.050723e-12 | 1.855898e-06 | 8.273787e-12 | 0.0009611587 | 7.218303e-07 | 1.783813e-09 | 1.339667e-12 | 2.684493e-06 | 5.537749e-12 | 0.001193099 | 7.418369e-07 | 3.202866e-09 | 1.991467e-12
1.387411e-07 | 4.351245e-13 | 0.0001271377 | 9.912474e-07 | 1.763922e-11 | 1.375268e-13 | 3.877488e-07 | 5.902918e-13 | 0.0002820504 | 1.11551e-06 | 1.093647e-10 | 4.325377e-13 | 7.612257e-07 | 4.082483e-13 | 0.0004562491 | 6.955101e-07 | 3.473085e-10 | 5.294402e-13 | 1.27495e-06 | 4.237676e-12 | 0.0006295274 | 7.11016e-07 | 8.02616e-10 | 9.065138e-13 | 1.964897e-06 | 3.725289e-12 | 0.0008241827 | 4.708088e-07 | 1.619434e-09 | 9.250959e-13 | 2.842551e-06 | 6.074537e-12 | 0.001022517 | 6.976644e-07 | 2.906557e-09 | 1.983156e-12
1.464462e-07 | 5.384133e-13 | 0.0001057021 | 9.373491e-07 | 1.547967e-11 | 1.372712e-13 | 4.092956e-07 | 5.223877e-13 | 0.000234699 | 8.732688e-07 | 9.606127e-11 | 3.574251e-13 | 8.035331e-07 | 5.202563e-13 | 0.000379319 | 1.209462e-06 | 3.047954e-10 | 9.718428e-13 | 1.346039e-06 | 5.245549e-12 | 0.0005237329 | 7.707922e-07 | 7.049649e-10 | 1.03752e-12 | 2.073885e-06 | 4.998889e-12 | 0.0006863642 | 7.28166e-07 | 1.42344e-09 | 1.510136e-12 | 3.000419e-06 | 4.760952e-12 | 0.0008514089 | 1.089433e-06 | 2.554583e-09 | 3.268758e-12
1.541489e-07 | 6.146363e-13 | 8.460088e-05 | 9.959882e-07 | 1.304113e-11 | 1.535305e-13 | 4.308495e-07 | 6.822349e-13 | 0.0001875508 | 9.148245e-07 | 8.080617e-11 | 3.941517e-13 | 8.458177e-07 | 3.335e-13 | 0.0003033929 | 9.592716e-07 | 2.566151e-10 | 8.113689e-13 | 1.416448e-06 | 4.782369e-12 | 0.0004188852 | 8.310933e-07 | 5.933291e-10 | 1.177202e-12 | 2.183457e-06 | 4.341019e-12 | 0.0005473528 | 7.375534e-07 | 1.195121e-09 | 1.610418e-12 | 3.158505e-06 | 3.893014e-12 | 0.0006796637 | 4.161004e-07 | 2.146721e-09 | 1.314258e-12
1.618421e-07 | 2.643651e-13 | 6.270349e-05 | 1.097775e-06 | 1.014806e-11 | 1.776662e-13 | 4.523398e-07 | 4.222953e-13 | 0.0001403659 | 7.817548e-07 | 6.349308e-11 | 3.536188e-13 | 8.88071e-07 | 7.604092e-13 | 0.0002283718 | 6.840064e-07 | 2.028104e-10 | 6.074463e-13 | 1.487374e-06 | 4.340749e-12 | 0.0003130776 | 7.632765e-07 | 4.656635e-10 | 1.135278e-12 | 2.292403e-06 | 3.977716e-12 | 0.0004098698 | 4.945393e-07 | 9.395868e-10 | 1.133685e-12 | 3.316343e-06 | 4.477102e-12 | 0.0005094755 | 7.886831e-07 | 1.689596e-09 | 2.615545e-12
1.696027e-07 | 4.98442e-13 | 4.216803e-05 | 8.961153e-07 | 7.151812e-12 | 1.519836e-13 | 4.738916e-07 | 4.083844e-13 | 9.33347e-05 | 6.710051e-07 | 4.423053e-11 | 3.179837e-13 | 9.303694e-07 | 7.227263e-13 | 0.0001510815 | 7.719336e-07 | 1.405616e-10 | 7.181834e-13 | 1.55853e-06 | 4.780443e-12 | 0.0002072011 | 7.807589e-07 | 3.229291e-10 | 1.216837e-12 | 2.401434e-06 | 1.888562e-12 | 0.0002715648 | 4.425038e-07 | 6.521449e-10 | 1.062644e-12 | 3.473875e-06 | 4.049691e-12 | 0.000339553 | 7.442539e-07 | 1.179565e-09 | 2.585445e-12
1.772898e-07 | 4.903513e-13 | 2.109675e-05 | 8.560009e-07 | 3.740239e-12 | 1.517602e-13 | 4.954401e-07 | 3.12872e-13 | 4.649008e-05 | 3.770071e-07 | 2.303305e-11 | 1.867844e-13 | 9.726585e-07 | 6.432556e-13 | 7.624709e-05 | 9.098326e-07 | 7.416238e-11 | 8.849564e-13 | 1.628898e-06 | 3.89703e-12 | 0.0001025713 | 9.419615e-07 | 1.670782e-10 | 1.534359e-12 | 2.510981e-06 | 4.871687e-12 | 0.0001332645 | 8.748999e-07 | 3.346246e-10 | 2.196857e-12 | 3.631961e-06 | 5.378971e-12 | 0.0001683926 | 6.977241e-07 | 6.115954e-10 | 2.534107e-12
1.85001e-07 | 2.590581e-13 | 3.339487e-07 | 8.087354e-07 | 6.178084e-14 | 1.496169e-13 | 5.169921e-07 | 6.349978e-13 | -1.381056e-06 | 7.616888e-07 | -7.13995e-13 | 3.937871e-13 | 1.014965e-06 | 6.324555e-13 | 3.743109e-07 | 8.526868e-07 | 3.799125e-13 | 8.654473e-13 | 1.700044e-06 | 4.33195e-12 | -3.210174e-06 | 7.432635e-07 | -5.457437e-12 | 1.263581e-12 | 2.619969e-06 | 2.347576e-12 | -4.36356e-06 | 7.250157e-07 | -1.143239e-11 | 1.899519e-12 | 3.789977e-06 | 5.165054e-12 | -2.401589e-06 | 7.043923e-07 | -9.101967e-12 | 2.669631e-12

## Figure 2 e)
D4 | Values for Current, Voltage and calculated Power with their corresponding standard deviations
Data under foced convection with a dissipator
Hot Plate Temperature (°C) |  | 50 |  |  |  | Hot Plate Temperature (°C) |  | 75 |  |  |  | Hot Plate Temperature (°C) |  | 100 |  |  |  | Hot Plate Temperature (°C) |  | 125 |  |  |  | Hot Plate Temperature (°C) |  | 150 |  |  |  | Hot Plate Temperature (°C) |  | 175
Ambient Temperature (°C) |  | 27.10267 |  |  |  | Ambient Temperature (°C) |  | 27.09136 |  |  |  | Ambient Temperature (°C) |  | 27.12335 |  |  |  | Ambient Temperature (°C) |  | 27.03524 |  |  |  | Ambient Temperature (°C) |  | 27.02145 |  |  |  | Ambient Temperature (°C) |  | 26.96877
I (A) | Istd (A) | V (V) | Vstd (V) | P (W) | Pstd (W) | I (A) | Istd (A) | V (V) | Vstd (V) | P (W) | Pstd (W) | I (A) | Istd (A) | V (V) | Vstd (V) | P (W) | Pstd (W) | I (A) | Istd (A) | V (V) | Vstd (V) | P (W) | Pstd (W) | I (A) | Istd (A) | V (V) | Vstd (V) | P (W) | Pstd (W) | I (A) | Istd (A) | V (V) | Vstd (V) | P (W) | Pstd (W)
6.353096e-13 | 6.577766e-14 | 0.0009652006 | 1.438081e-06 | 6.132012e-16 | 6.349521e-17 | 5.870725e-13 | 7.433566e-14 | 0.002037183 | 2.099269e-06 | 1.195974e-15 | 1.514404e-16 | 5.928844e-13 | 7.065942e-14 | 0.003255837 | 1.726713e-06 | 1.930335e-15 | 2.300578e-16 | 6.021809e-13 | 5.525727e-14 | 0.004393426 | 1.799019e-06 | 2.645637e-15 | 2.427711e-16 | 6.329803e-13 | 4.594522e-14 | 0.005597293 | 2.290849e-06 | 3.542976e-15 | 2.571729e-16 | 6.672703e-13 | 4.699152e-14 | 0.006800682 | 1.423276e-06 | 4.537893e-15 | 3.195758e-16
1.358498e-08 | 6.553201e-14 | 0.0009240128 | 1.257025e-06 | 1.25527e-11 | 1.707677e-14 | 3.333423e-08 | 7.877535e-14 | 0.001951015 | 1.653992e-06 | 6.503558e-11 | 5.513476e-14 | 6.124814e-08 | 5.769652e-14 | 0.003116628 | 1.582712e-06 | 1.908877e-10 | 9.693833e-14 | 9.49962e-08 | 6.960204e-14 | 0.004208399 | 1.842999e-06 | 3.997819e-10 | 1.750781e-13 | 1.383554e-07 | 4.599517e-13 | 0.005363658 | 1.729962e-06 | 7.42091e-10 | 2.393623e-13 | 1.903995e-07 | 4.595892e-13 | 0.006518183 | 1.88083e-06 | 1.241059e-09 | 3.581216e-13
2.716497e-08 | 8.206366e-14 | 0.0008840489 | 1.169814e-06 | 2.401516e-11 | 3.177805e-14 | 6.66622e-08 | 7.880355e-14 | 0.001865515 | 1.537845e-06 | 1.243593e-10 | 1.025162e-13 | 1.224946e-07 | 5.996295e-13 | 0.002981711 | 1.176833e-06 | 3.652435e-10 | 1.441668e-13 | 1.899919e-07 | 2.981424e-13 | 0.004025094 | 1.012877e-06 | 7.647353e-10 | 1.924422e-13 | 2.766524e-07 | 4.971027e-13 | 0.005129041 | 1.041923e-06 | 1.418962e-09 | 2.882618e-13 | 3.808351e-07 | 3.438346e-13 | 0.006234025 | 1.579609e-06 | 2.374136e-09 | 6.015744e-13
4.074898e-08 | 9.768999e-14 | 0.0008427858 | 1.282859e-06 | 3.434266e-11 | 5.227526e-14 | 9.99972e-08 | 1.038214e-13 | 0.001778601 | 1.425466e-06 | 1.778551e-10 | 1.425427e-13 | 1.837429e-07 | 7.223419e-13 | 0.00284514 | 7.794023e-07 | 5.227743e-10 | 1.432244e-13 | 2.8499e-07 | 4.690416e-13 | 0.003841948 | 9.5151e-07 | 1.094917e-09 | 2.711768e-13 | 4.149916e-07 | 6.367452e-13 | 0.00489586 | 1.695428e-06 | 2.031741e-09 | 7.035953e-13 | 5.712351e-07 | 4.779586e-13 | 0.005950341 | 1.984858e-06 | 3.399044e-09 | 1.133824e-12
5.433377e-08 | 8.638415e-14 | 0.0008017908 | 1.663257e-06 | 4.356432e-11 | 9.037105e-14 | 1.333463e-07 | 4.398232e-13 | 0.001694553 | 1.377391e-06 | 2.259624e-10 | 1.836715e-13 | 2.449938e-07 | 5.337498e-13 | 0.002709454 | 1.502348e-06 | 6.637994e-10 | 3.680688e-13 | 3.799884e-07 | 5.49343e-13 | 0.003657968 | 1.261972e-06 | 1.389985e-09 | 4.795389e-13 | 5.533319e-07 | 3.765339e-13 | 0.004664186 | 1.213085e-06 | 2.580843e-09 | 6.712409e-13 | 7.616371e-07 | 5.370702e-13 | 0.005666955 | 1.566693e-06 | 4.316163e-09 | 1.193255e-12
6.791301e-08 | 7.866243e-14 | 0.0007621023 | 1.527249e-06 | 5.175666e-11 | 1.037201e-13 | 1.6665e-07 | 4.552167e-13 | 0.001609647 | 1.159714e-06 | 2.682477e-10 | 1.932677e-13 | 3.062423e-07 | 3.794733e-13 | 0.002575115 | 1.334562e-06 | 7.886091e-10 | 4.087005e-13 | 4.749833e-07 | 4.115013e-13 | 0.003474103 | 1.531338e-06 | 1.650141e-09 | 7.273614e-13 | 6.916308e-07 | 5.321863e-13 | 0.004429015 | 1.516437e-06 | 3.063243e-09 | 1.048817e-12 | 9.520741e-07 | 3.771236e-13 | 0.005382594 | 1.566772e-06 | 5.124628e-09 | 1.491684e-12
8.149718e-08 | 7.288499e-14 | 0.0007218069 | 1.687736e-06 | 5.882523e-11 | 1.375457e-13 | 1.999915e-07 | 4.157991e-13 | 0.001524689 | 8.030838e-07 | 3.049248e-10 | 1.606112e-13 | 3.674934e-07 | 5.056349e-13 | 0.002440029 | 1.294068e-06 | 8.966946e-10 | 4.75563e-13 | 5.699781e-07 | 6.346478e-13 | 0.003287943 | 1.522243e-06 | 1.874056e-09 | 8.676477e-13 | 8.299868e-07 | 6.397916e-13 | 0.004194903 | 1.784028e-06 | 3.481714e-09 | 1.480722e-12 | 1.142449e-06 | 5.82714e-12 | 0.005100449 | 1.065409e-06 | 5.827003e-09 | 1.217538e-12
9.508203e-08 | 8.121303e-14 | 0.0006801283 | 1.398011e-06 | 6.466798e-11 | 1.329257e-13 | 2.333518e-07 | 6.328946e-13 | 0.001441284 | 1.30215e-06 | 3.363262e-10 | 3.038604e-13 | 4.287398e-07 | 4.830459e-13 | 0.002304957 | 8.61379e-07 | 9.882268e-10 | 3.693091e-13 | 6.649727e-07 | 5.337498e-13 | 0.003104623 | 1.568718e-06 | 2.06449e-09 | 1.043156e-12 | 9.683174e-07 | 6.25744e-13 | 0.003959433 | 1.789721e-06 | 3.833988e-09 | 1.73302e-12 | 1.333038e-06 | 4.040077e-12 | 0.004811197 | 2.19775e-06 | 6.413508e-09 | 2.929749e-12
1.086547e-07 | 4.295993e-13 | 0.0006407646 | 8.63432e-07 | 6.962209e-11 | 9.381635e-14 | 2.666567e-07 | 5.562773e-13 | 0.001357406 | 7.792793e-07 | 3.619614e-10 | 2.078014e-13 | 4.899892e-07 | 6.532823e-13 | 0.002169444 | 1.499415e-06 | 1.063004e-09 | 7.346985e-13 | 7.599694e-07 | 4.6916e-13 | 0.002921343 | 1.500382e-06 | 2.220131e-09 | 1.140245e-12 | 1.106587e-06 | 3.169297e-12 | 0.003727111 | 1.636625e-06 | 4.124373e-09 | 1.811106e-12 | 1.523442e-06 | 4.854551e-12 | 0.004526903 | 1.288539e-06 | 6.896474e-09 | 1.963137e-12
1.22255e-07 | 4.880801e-13 | 0.0006015987 | 9.401133e-07 | 7.354845e-11 | 1.149339e-13 | 3.000008e-07 | 4.295993e-13 | 0.001271752 | 1.197627e-06 | 3.815266e-10 | 3.592895e-13 | 5.512354e-07 | 5.146736e-13 | 0.002032625 | 1.317369e-06 | 1.120455e-09 | 7.261812e-13 | 8.549667e-07 | 4.376706e-13 | 0.002737662 | 1.294474e-06 | 2.34061e-09 | 1.106733e-12 | 1.24497e-06 | 4.423423e-12 | 0.003493661 | 1.98875e-06 | 4.349503e-09 | 2.475982e-12 | 1.714053e-06 | 3.860052e-12 | 0.004241779 | 1.426865e-06 | 7.270634e-09 | 2.445777e-12
1.35856e-07 | 7.513691e-13 | 0.0005603139 | 9.361305e-07 | 7.612201e-11 | 1.271796e-13 | 3.333371e-07 | 5.211099e-13 | 0.001185362 | 1.313186e-06 | 3.951251e-10 | 4.37734e-13 | 6.124857e-07 | 4.001389e-13 | 0.001895151 | 1.016969e-06 | 1.160753e-09 | 6.228794e-13 | 9.499643e-07 | 5.586691e-13 | 0.002554734 | 1.681059e-06 | 2.426906e-09 | 1.596947e-12 | 1.383599e-06 | 5.2079e-12 | 0.003256774 | 1.374602e-06 | 4.506069e-09 | 1.901974e-12 | 1.904047e-06 | 3.972125e-12 | 0.003959609 | 1.49321e-06 | 7.539282e-09 | 2.843186e-12
1.494019e-07 | 5.672546e-13 | 0.0005202197 | 1.171979e-06 | 7.772181e-11 | 1.750961e-13 | 3.666422e-07 | 4.967673e-13 | 0.001100873 | 1.454111e-06 | 4.036265e-10 | 5.331387e-13 | 6.737393e-07 | 4.184628e-13 | 0.001759264 | 6.8649e-07 | 1.185285e-09 | 4.625159e-13 | 1.044964e-06 | 8.43274e-13 | 0.002371315 | 1.303253e-06 | 2.477939e-09 | 1.361854e-12 | 1.521414e-06 | 3.529243e-12 | 0.003024138 | 1.875423e-06 | 4.600966e-09 | 2.853315e-12 | 2.094459e-06 | 5.146736e-12 | 0.003676518 | 1.259459e-06 | 7.700316e-09 | 2.637953e-12
1.630043e-07 | 5.850926e-13 | 0.0004802838 | 5.892467e-07 | 7.828832e-11 | 9.605016e-14 | 3.999807e-07 | 5.072803e-13 | 0.001016227 | 1.392189e-06 | 4.064712e-10 | 5.56849e-13 | 7.349874e-07 | 4.701064e-13 | 0.001623388 | 1.502597e-06 | 1.19317e-09 | 1.10439e-12 | 1.140059e-06 | 4.98999e-12 | 0.002190335 | 1.455562e-06 | 2.497111e-09 | 1.659463e-12 | 1.660014e-06 | 4.320494e-12 | 0.00278948 | 1.417339e-06 | 4.630576e-09 | 2.352833e-12 | 2.284873e-06 | 5.597619e-12 | 0.003393763 | 1.860975e-06 | 7.754317e-09 | 4.252134e-12
1.765928e-07 | 7.378648e-13 | 0.0004401424 | 7.961369e-07 | 7.772598e-11 | 1.405924e-13 | 4.333439e-07 | 8.534896e-13 | 0.0009310701 | 9.999064e-07 | 4.034735e-10 | 4.333041e-13 | 7.962342e-07 | 4.863698e-13 | 0.001487243 | 7.592585e-07 | 1.184194e-09 | 6.04548e-13 | 1.235084e-06 | 5.195083e-12 | 0.002007294 | 1.380351e-06 | 2.479177e-09 | 1.704881e-12 | 1.798588e-06 | 4.136558e-12 | 0.002554552 | 1.809562e-06 | 4.594587e-09 | 3.254674e-12 | 2.47548e-06 | 4.195235e-12 | 0.003110228 | 1.570567e-06 | 7.699307e-09 | 3.887929e-12
1.901401e-07 | 6.004628e-13 | 0.0003995768 | 1.312668e-06 | 7.597557e-11 | 2.495909e-13 | 4.666453e-07 | 6.026792e-13 | 0.0008470097 | 1.476877e-06 | 3.952531e-10 | 6.891779e-13 | 8.574835e-07 | 6.324555e-13 | 0.001351922 | 1.075092e-06 | 1.159251e-09 | 9.21874e-13 | 1.330098e-06 | 4.332051e-12 | 0.001822241 | 1.934336e-06 | 2.423759e-09 | 2.572869e-12 | 1.93644e-06 | 4.299871e-12 | 0.00232034 | 1.241438e-06 | 4.493199e-09 | 2.403991e-12 | 2.665895e-06 | 3.439961e-12 | 0.002826048 | 6.444384e-07 | 7.533947e-09 | 1.718033e-12
2.037434e-07 | 7.927449e-13 | 0.000359087 | 9.832877e-07 | 7.316161e-11 | 2.003386e-13 | 4.999892e-07 | 5.792716e-13 | 0.0007612438 | 9.331983e-07 | 3.806137e-10 | 4.665893e-13 | 9.18717e-07 | 4.087923e-13 | 0.001216036 | 8.003879e-07 | 1.117193e-09 | 7.353301e-13 | 1.424922e-06 | 3.489667e-12 | 0.001639737 | 1.293706e-06 | 2.336497e-09 | 1.843439e-12 | 2.075001e-06 | 5.060742e-12 | 0.002085566 | 1.432213e-06 | 4.327552e-09 | 2.971862e-12 | 2.855944e-06 | 3.735714e-12 | 0.002541541 | 1.845193e-06 | 7.258499e-09 | 5.269776e-12
2.17346e-07 | 6.314885e-13 | 0.0003186183 | 1.054006e-06 | 6.925041e-11 | 2.290841e-13 | 5.333282e-07 | 4.677369e-13 | 0.0006766105 | 9.688482e-07 | 3.608555e-10 | 5.167142e-13 | 9.799682e-07 | 5.400617e-13 | 0.001080859 | 1.143357e-06 | 1.059207e-09 | 1.120454e-12 | 1.519954e-06 | 6.999206e-12 | 0.001456521 | 1.404352e-06 | 2.213845e-09 | 2.134575e-12 | 2.213434e-06 | 4.273952e-12 | 0.001853066 | 1.777855e-06 | 4.101639e-09 | 3.935173e-12 | 3.046372e-06 | 4.653553e-12 | 0.002255782 | 1.053858e-06 | 6.871951e-09 | 3.210461e-12
2.30892e-07 | 6.999206e-13 | 0.0002771682 | 7.20044e-07 | 6.399592e-11 | 1.662525e-13 | 5.666362e-07 | 6.832114e-13 | 0.000591662 | 1.210809e-06 | 3.352571e-10 | 6.860883e-13 | 1.041215e-06 | 5.676462e-13 | 0.0009463678 | 1.373141e-06 | 9.853723e-10 | 1.429735e-12 | 1.614975e-06 | 5.796551e-12 | 0.001274322 | 1.777697e-06 | 2.057998e-09 | 2.870946e-12 | 2.351447e-06 | 4.247875e-12 | 0.001619096 | 1.348628e-06 | 3.807218e-09 | 3.171235e-12 | 3.236952e-06 | 4.423423e-12 | 0.001971603 | 1.240538e-06 | 6.381984e-09 | 4.015571e-12
2.444951e-07 | 7.345445e-13 | 0.000237146 | 1.195447e-06 | 5.798103e-11 | 2.92281e-13 | 5.999773e-07 | 4.056545e-13 | 0.0005051342 | 1.135777e-06 | 3.030691e-10 | 6.814404e-13 | 1.102543e-06 | 5.910443e-12 | 0.0008141606 | 8.54704e-07 | 8.976471e-10 | 9.423602e-13 | 1.709987e-06 | 5.715476e-12 | 0.001092761 | 1.628055e-06 | 1.868607e-09 | 2.78396e-12 | 2.49001e-06 | 4.094712e-12 | 0.001383769 | 1.807275e-06 | 3.445599e-09 | 4.500136e-12 | 3.427366e-06 | 4.21637e-12 | 0.001688762 | 1.54868e-06 | 5.788005e-09 | 5.307898e-12
2.580971e-07 | 5.037636e-13 | 0.0001955919 | 1.075721e-06 | 5.04817e-11 | 2.776405e-13 | 6.333348e-07 | 4.825856e-13 | 0.0004202991 | 1.359775e-06 | 2.6619e-10 | 8.611929e-13 | 1.163921e-06 | 5.541761e-12 | 0.0006781715 | 1.504913e-06 | 7.893381e-10 | 1.751604e-12 | 1.805031e-06 | 5.370702e-12 | 0.0009089264 | 1.341969e-06 | 1.64064e-09 | 2.422301e-12 | 2.628431e-06 | 5.704774e-12 | 0.00115109 | 1.517385e-06 | 3.025561e-09 | 3.988347e-12 | 3.617973e-06 | 4.993329e-12 | 0.001405549 | 1.268175e-06 | 5.085238e-09 | 4.588228e-12
2.716484e-07 | 7.030884e-13 | 0.0001562136 | 1.455671e-06 | 4.243517e-11 | 3.954307e-13 | 6.666392e-07 | 4e-13 | 0.0003351168 | 1.147335e-06 | 2.23402e-10 | 7.648585e-13 | 1.224968e-06 | 5.96378e-12 | 0.0005419767 | 1.359671e-06 | 6.639041e-10 | 1.665557e-12 | 1.900044e-06 | 2.75681e-12 | 0.0007266086 | 1.801226e-06 | 1.380588e-09 | 3.422409e-12 | 2.76644e-06 | 6.746192e-12 | 0.0009174724 | 1.645343e-06 | 2.538132e-09 | 4.551747e-12 | 3.808411e-06 | 4.857983e-12 | 0.001121413 | 8.086463e-07 | 4.270802e-09 | 3.079662e-12
2.852491e-07 | 5.522681e-13 | 0.0001149749 | 6.57428e-07 | 3.279649e-11 | 1.875308e-13 | 6.99983e-07 | 5.613476e-13 | 0.0002509728 | 1.148684e-06 | 1.756767e-10 | 8.040593e-13 | 1.286551e-06 | 4.57651e-12 | 0.0004050177 | 1.375337e-06 | 5.210759e-10 | 1.769442e-12 | 1.995087e-06 | 4.263541e-12 | 0.0005442529 | 8.3182e-07 | 1.085832e-09 | 1.659555e-12 | 2.905028e-06 | 3.119829e-12 | 0.000684198 | 8.534302e-07 | 1.987614e-09 | 2.47924e-12 | 3.998445e-06 | 2.581989e-12 | 0.000838218 | 8.834421e-07 | 3.351569e-09 | 3.532395e-12
2.988536e-07 | 4.756282e-13 | 7.51524e-05 | 8.006201e-07 | 2.245957e-11 | 2.392682e-13 | 7.333246e-07 | 7.340148e-13 | 0.0001655117 | 1.362883e-06 | 1.213738e-10 | 9.994356e-13 | 1.347521e-06 | 5.720334e-12 | 0.0002691903 | 1.168492e-06 | 3.627396e-10 | 1.574568e-12 | 2.089922e-06 | 3.457681e-12 | 0.0003623366 | 1.063063e-06 | 7.572552e-10 | 2.221719e-12 | 3.043433e-06 | 3.994441e-12 | 0.0004500859 | 1.544987e-06 | 1.369806e-09 | 4.702065e-12 | 4.188868e-06 | 5.195083e-12 | 0.0005552851 | 1.804697e-06 | 2.326016e-09 | 7.559638e-12
3.124012e-07 | 5.646041e-13 | 3.426101e-05 | 7.682078e-07 | 1.070318e-11 | 2.39989e-13 | 7.666272e-07 | 5.011099e-13 | 8.01949e-05 | 1.123839e-06 | 6.147959e-11 | 8.615655e-13 | 1.408928e-06 | 4.082483e-12 | 0.0001326212 | 8.155734e-07 | 1.868537e-10 | 1.149084e-12 | 2.184899e-06 | 4.557046e-12 | 0.000179016 | 1.435383e-06 | 3.911319e-10 | 3.136167e-12 | 3.181453e-06 | 6.992853e-12 | 0.0002179053 | 1.239031e-06 | 6.932555e-10 | 3.941919e-12 | 4.379433e-06 | 4.802777e-12 | 0.0002688097 | 2.133098e-06 | 1.177234e-09 | 9.34176e-12
3.260023e-07 | 6.149977e-13 | -5.351158e-06 | 6.485608e-07 | -1.74449e-12 | 2.114323e-13 | 7.999864e-07 | 5.211099e-13 | -5.075809e-06 | 1.068873e-06 | -4.060578e-12 | 8.550839e-13 | 1.469968e-06 | 3.95671e-12 | -1.535976e-06 | 9.885583e-07 | -2.257836e-12 | 1.453149e-12 | 2.279916e-06 | 5.731007e-12 | -4.63658e-06 | 1.426491e-06 | -1.057101e-11 | 3.25228e-12 | 3.320028e-06 | 4.903513e-12 | -1.571609e-05 | 1.356292e-06 | -5.217786e-11 | 4.502927e-12 | 4.569834e-06 | 3.653005e-12 | -1.55058e-05 | 1.722098e-06 | -7.085893e-11 | 7.869702e-12