## ZTN_all_data
ID | Zr | Ta | Nb | a, Å | c, Å | XRD density | Bulk density | RD, % | Porosity XRD, % | Porosity SEM,% | Grain size, μm* | Oxide, SEM, vol.%ˣ | min σ, Mpa | σ/density | Hardness, GPa | KIC, MPa m1/2 | Comm. | min HV | >20 GPa | bad
1 | 0.8 | 0.1 | 0.1 | 3.153 | 3.481 | 6.75894 | 6.74 | 99.71978 | 0.2802215 | 0.32 | 8.3318 | 0.5767 | 362 | 53.7092 | 18.5 | 4.5 |  | min KIC | >4 MPa m1/2 | quite bad
2 | 0.1 | 0.8 | 0.1 | 3.09 | 3.299 | 11.248779 | 11.08 | 98.49958 | 1.500421 | 1.25 | 9.2993 | 0.1661 | 753 | 67.96029 | 27.5 | 4.7 |  | min σ | >700 MPa | good
3 | 0.1 | 0.1 | 0.8 | 3.097 | 3.32 | 7.41622 | 7.36 | 99.24193 | 0.7580681 | 0.75 | 13.8417 | 0.0385 | 546 | 74.18478 | 21.7 | 4.7 |  | min σ_sp | 80 MPa / g/cm3 | local max
4 | 0.66 | 0.22 | 0.12 | 3.1406 | 3.4452 | 7.492637 | 7.44 | 99.29748 | 0.7025164 | 0.67 | 8.8653 | 0.0626 | 864 | 116.129 | 19.6 | 3.9 | low HV |  |  | ind. maps
5 | 0.66 | 0.12 | 0.22 | 3.1416 | 3.4482 | 6.98532 | 6.77 | 96.91754 | 3.082464 | 2.45 | 13.6568 | 0.3683 | 567 | 83.75185 | 18.7 | 4.1
6 | 0.22 | 0.66 | 0.12 | 3.101 | 3.3308 | 10.312521 | 9.94 | 96.38768 | 3.612317 | 3.13 | 13.3331 | 0.3384 | 467 | 46.98189 | 26.4 | 4.2
7 | 0.12 | 0.66 | 0.22 | 3.093 | 3.3078 | 10.44821 | 10.21 | 97.72009 | 2.279912 | 1.86 | 11.8336 | 0.5325 | 535 | 52.39961 | 25.7 | 4.3
8 | 0.12 | 0.22 | 0.66 | 3.0974 | 3.321 | 8.045851 | 7.96 | 98.93298 | 1.067022 | 1.1 | 8.2968 | 0.1735 | 425 | 53.39196 | 23.2 | 4.3
9 | 0.22 | 0.12 | 0.66 | 3.1064 | 3.347 | 7.834188 | 7.74 | 98.79773 | 1.202269 | 1.21 | 13.0294 | 0.3104 | 324 | 41.86047 | 23.6 | 4.3
10 | 0.333 | 0.334 | 0.333 | 3.1133 | 3.36657 | 8.42479 | 8.33 | 98.87487 | 1.125132 | 1.04 | 11.1244 | 0.3345 | 357 | 42.85714 | 19.6 | 4.2 | 1:1:1
11 | 0.334 | 0.333 | 0.333 | 3.11339 | 3.36683 | 8.418382 | 8.24 | 97.88104 | 2.118958 | 2.21 | 10.3237 | 0.3606 | 334 | 40.53398 | 19.9 | 4.1 | 1:1:1
12 | 0.25 | 0.5 | 0.25 | 3.105 | 3.3425 | 9.408793 | 9.32 | 99.05628 | 0.9437236 | 0.24 | 9.5686 | 0.2909 | 532 | 57.08155 | 27.5 | 4.1
13 | 0.5 | 0.25 | 0.25 | 3.1275 | 3.4075 | 7.806562 | 7.74 | 99.14736 | 0.8526417 | 0.52 | 7.8569 | 0.1329 | 764 | 98.70801 | 18.8 | 3.5 | low HV
14 | 0.25 | 0.25 | 0.5 | 3.1075 | 3.35 | 8.068026 | 8.01 | 99.28079 | 0.7192094 | 0.65 | 12.1175 | 0.3262 | 346 | 43.196 | 18.5 | 3.6
15 | 0.15 | 0.15 | 0.7 | 3.1005 | 3.33 | 7.635901 | 7.66 | 100.3156 | -0.3156013 | 0.12 | 12.9311 | 0.3013 | 335 | 43.73368 | 19.8 | 4.2
16 | 0.7 | 0.15 | 0.15 | 3.1445 | 3.4565 | 7.100101 | 7.08 | 99.71689 | 0.2831086 | 0.45 | 10.8494 | 0.9091 | 842 | 118.9266 | 17.4 | 4.5 | low HV
17 | 0.15 | 0.7 | 0.15 | 3.095 | 3.3135 | 10.626454 | 10.55 | 99.28053 | 0.7194686 | 0.64 | 11.3951 | 0.4595 | 345 | 32.70142 | 26.4 | 3.9
18 | 0.51 | 0.33 | 0.16 | 3.1275 | 3.4074 | 8.211032 | 8.17 | 99.50028 | 0.4997179 | 0.54 | 8.5999 | 0.2015 | 554 | 67.80906 | 19.9 | 4.8
19 | 1 | 0 | 0 | 3.17 | 3.53 | 6.09974 | 6.01 | 98.52879 | 1.47121 | 1.52 | 11.7645 | 0.4936 | 420 | 69.88353 | 16.6 | 3.5
20 | 0 | 1 | 0 | 3.08 | 3.27 | 12.521144 | 12.45 | 99.43181 | 0.5681909 | 0.66 | 8.1483 | 1.1598 | 520 | 41.76707 | 25.1 | 4.5
21 | 0 | 0 | 1 | 3.09 | 3.3 | 6.969483 | 6.86 | 98.42911 | 1.570891 | 1.52 | 9.3968 | 0.0175 | 390 | 56.85131 | 19.3 | 4.1
22 | 0.33 | 0.51 | 0.16 | 3.1113 | 3.3606 | 9.364218 | 9.21 | 98.35311 | 1.646886 | 1.77 | 18.0438 | 0.0071 | 795 | 86.31922 | 28.7 | 4.6 | 2nd choice (too heavy??)
23 | 0.33 | 0.16 | 0.51 | 3.1148 | 3.3711 | 7.507568 | 7.32 | 97.50161 | 2.498386 | 2.62 | 10.9625 | 0.4196 | 569 | 77.73224 | 22.6 | 4.7
regression: max in strength/sp strength should be near the 0.52-0.32-0.16 composition
a | 0.52 | 0.32 | 0.16 | 3.1379 | 3.4449 | 8.016 | 7.688 | 95.90818 | 4.091816 | 3.26 | 6.7373 | 0.2278 | 834 | 108.4807 | 19.5 | 3.9 | too porous
b | 0.54 | 0.32 | 0.14 | 3.1402 | 3.4532 | 8.014 | 7.92 | 98.82705 | 1.172947 | 1.2 | 6.9614 | 0.2815 | 754 | 95.20202 | 19.4 | 3.8 | low HV
TZN 321 (local maximum)
c | 0.52 | 0.33 | 0.15 | 3.1385 | 3.447 | 8.057 | 7.991 | 99.18084 | 0.8191635 | 0.52 | 7.5634 | 0.2593 | 712 | 89.10024 | 21.9 | 4.1 | (median strenth see figure 2)
d | 0.52 | 0.33 | 0.15 | 3.1385 | 3.447 | 8.057 | 7.894 | 97.97691 | 2.023086 | 1.3 | 10.4631 | 0.3226 | 712 | 90.19508 | 22.1 | 4.1
e | 0.52 | 0.33 | 0.15 | 3.1386 | 3.447 | 8.057 | 7.96 | 98.79608 | 1.203922 | 0.8 | 8.5268 | 0.3351 | 712 | 89.44724 | 21.6 | 4.2
f | 0.51 | 0.32 | 0.17 | 3.131 | 3.4412 | 8.01 | 7.94 | 99.12609 | 0.8739076 | 0.78 | 12.8355 | 0.4742 | 673 | 84.76071 | 18.9 | 3.6 | low HV
g | 0.5 | 0.31 | 0.19 | 3.1456 | 3.3826 | 7.968 | 7.88 | 98.89558 | 1.104418 | 1.19 | 10.3317 | 0.212 | 633 | 80.32995 | 19.6 | 3.5 | low HV
h | 0.52 | 0.33 | 0.15 | 3.1385 | 3.4471 | 8.057 | 7.88 | 97.80315 | 2.196847 | 1.2 | 8.7531 | 0.1938 | 712 | 90.35533 | 21.8 | 4.3
ID | Zr | Ta | Nb | a, Å | c, Å | XRD density | Bulk density | RD, % | Porosity XRD, % | Porosity SEM,% | Grain size, μm* | Oxide, SEM, vol.%ˣ | min σ, Mpa | σ/density | Hardness, GPa | KIC, MPa m1/2 | Comm.
[11 empty] | * d50 - median size | ˣ not detected by XRD