## Sheet1
Fe content x_Fe | D_ANE^FM [10^-4 mV/Wm] | S_SSE [10^-4 mV/Wm] | D_ANE^prox [10^-4 mV/Wm]
0 | 0.765 | 0.575 | 0.346
0.15 | 1.075 | 0.676 | 0.366
0.3 | 1.9565 | 1.1416 | 0.982
0.5 | 2.17 | 1.185 | 1.1528
0.67 | 2.731 | 1.416 | 1.207
1 | 1.225 | 0.8663 | 0.7205