## Conventional_Servo
Specimen | Stress amplitude (MPa) | Number of cycles to failure | Failure | Origin
CS-1 | 360 | 181049 | Failed | Surface
CS-2 | 360 | 500000 | Failed | Surface
CS-3 | 400 | 29538 | Failed | Surface
CS-4 | 380 | 168242 | Failed | Surface

## Conventional_Ultrasonic
Specimen | Stress amplitude (MPa) | Number of cycles to failure | Failure | Origin
CU-1 | 326 | 164000000 | Failed | Internal
CU-2 | 330 | 68200000 | Failed | Internal
CU-3 | 307 | 1000000000 | Runout
CU-4 | 300 | 1000000000 | Runout
CU-5 | 320 | 1000000000 | Runout

## AM Z_Servo
Specimen | Stress amplitude (MPa) | Number of cycles to failure | Failure | Origin
ZS-1 | 360 | 10000000 | Runout
ZS-2 | 370 | 10000000 | Runout
ZS-3 | 370 | 10000000 | Runout
ZS-4 | 420 | 3370000 | Failed | Surface
ZS-5 | 440 | 1430000 | Failed | Surface

## AM Z_Ultrasonic
Specimen | Stress amplitude (MPa) | Number of cycles to failure | Failure | Origin
ZU-1 | 300 | 147000000 | Failed | Internal
ZU-2 | 260 | 1000000000 | Runout
ZU-3 | 280 | 1000000000 | Runout
ZU-4 | 300 | 1000000000 | Runout
ZU-5 | 340 | 108000000 | Failed | Internal
ZU-6 | 320 | 143000000 | Failed | Internal
ZU-7 | 325 | 58300000 | Failed | Surface
ZU-8 | 300 | 46200000 | Failed | Surface

## AM X_Servo
Specimen | Stress amplitude (MPa) | Number of cycles to failure | Failure | Origin
XS-1 | 400 | 9290000 | Failed | Internal
XS-2 | 420 | 3220000 | Failed | Surface
XS-3 | 440 | 742000 | Failed | Surface
XS-4 | 380 | 10000000 | Runout
XS-5 | 380 | 14100000 | Failed | Internal
XS-6 | 400 | 6020000 | Failed | Surface

## AM X_Ultrasonic
Specimen | Stress amplitude (MPa) | Number of cycles to failure | Failure | Origin
XU-1 | 300 | 1000000000 | Runout
XU-2 | 340 | 44600000 | Failed | Internal
XU-3 | 320 | 132000000 | Failed | Internal
XU-4 | 300 | 697000000 | Failed | Surface
XU-5 | 300 | 1000000000 | Runout
XU-6 | 300 | 49700000 | Failed | Internal
XU-7 | 280 | 1000000000 | Runout
XU-8 | 320 | 32900000 | Failed | Surface