## Summary Table
Date | ID | Position | (BH)max | (BH)max | m0Hc | m0Br | Sq. | HP_T | HP_L | HE_T | HE_RS | HE_LL | Die_ID
| # | # | kJ/m^3 | MGOe | T | T | % | ℃ | kN | ℃ | mm/s | kN | #
2019-06-04 | 28 | 1 | 198.87042 | 24.99 | 1.246 | 1.084 | 0.9217 | 600 | 700 | 850 | 1 | 20 | 2
2019-06-05 | 29 | 1 | 193.53856 | 24.32 | 1.416 | 1.065 | 0.9196 | 600 | 700 | 850 | 1 | 20 | 3
| 29 | 2 | 199.98454 | 25.13 | 1.396 | 1.082 | 0.9239 | 600 | 700 | 850 | 1 | 20 | 3
2019-06-12 | 30 | 1 | 185.89888 | 23.36 | 1.354 | 1.045 | 0.9207 | 600 | 700 | 850 | 1 | 20 | 1
| 30 | 2 | 202.69026 | 25.47 | 1.398 | 1.059 | 0.9028 | 600 | 700 | 850 | 1 | 20 | 1
2019-06-14 | 32 | 1 | 249.72204 | 31.38 | 1.213 | 1.181 | 0.9493 | 600 | 700 | 800 | 1 | 35 | 0
| 32 | 4 | 275.26722 | 34.59 | 1.207 | 1.219 | 0.968228 | 600 | 700 | 800 | 1 | 35 | 0
| 32 | 5 | 257.194602 | 32.319 | 1.227 | 1.181 | 0.96172 | 600 | 700 | 800 | 1 | 35 | 0
| 32 | 6 | 263.895238 | 33.161 | 1.258 | 1.199 | 0.96073 | 600 | 700 | 800 | 1 | 35 | 0
| 32 | 9 | 243.498884 | 30.598 | 1.26 | 1.158 | 0.95781 | 600 | 700 | 800 | 1 | 35 | 0
2019-06-18 | 33 | 1 | 305.74636 | 38.42 | 1.201 | 1.28 | 0.9653 | 600 | 700 | 775 | 1 | 35 | 0
| 33 | 2 | 293.96852 | 36.94 | 1.213 | 1.258 | 0.961 | 600 | 700 | 775 | 1 | 35 | 0
2019-06-20 | 34 | 1 | 267.46838 | 33.61 | 1.544 | 1.208 | 0.9549 | 600 | 700 | 775 | 1 | 30 | 2
| 34 | 2 | 249.4833 | 31.35 | 1.498 | 1.168 | 0.9488 | 600 | 700 | 775 | 1 | 30 | 2
2019-06-26 | 35 | 1 | 299.14122 | 37.59 | 1.386 | 1.28 | 0.9616 | 600 | 700 | 775 | 0.5 | 35 | 0
2019-07-02 | 36 | 1 | 246.06136 | 30.92 | 1.547 | 1.169 | 0.9397 | 600 | 700 | 775 | 1 | 35 | 4
| 36 | 2 | 232.85108 | 29.26 | 1.527 | 1.135 | 0.9356 | 600 | 700 | 775 | 1 | 35 | 4
| 36 | 3 | 237.62588 | 29.86 | 1.468 | 1.144 | 0.9423 | 600 | 700 | 775 | 1 | 35 | 4
2019-07-03 | 37 | 1 | 273.83478 | 34.41 | 1.478 | 1.223 | 0.9584 | 600 | 700 | 775 | 0.5 | 35 | 4
| 37 | 2 | 259.0329 | 32.55 | 1.26 | 1.194 | 0.9506 | 600 | 700 | 775 | 0.5 | 35 | 4
2019-07-12 | 38 | 1 | 342.9898 | 43.1 | 1.485 | 1.348 | 0.9768 | 600 | 700 | 750 | 1 | 35 | 0
| 38 | 2 | 319.27496 | 40.12 | 1.461 | 1.305 | 0.9673 | 600 | 700 | 750 | 1 | 35 | 0
2019-07-17 | 40 | 1 | 242.719 | 30.5 | 1.583 | 1.159 | 0.9422 | 700 | 700 | 775 | 1 | 35 | 4
| 40 | 2 | 238.97874 | 30.03 | 1.574 | 1.145 | 0.9494 | 700 | 700 | 775 | 1 | 35 | 4
| 40 | 3 | 228.31502 | 28.69 | 1.559 | 1.121 | 0.9451 | 700 | 700 | 775 | 1 | 35 | 4
| 40 | 4 | 221.39156 | 27.82 | 1.551 | 1.105 | 0.9412 | 700 | 700 | 775 | 1 | 35 | 4
| 40 | 5 | 234.12436 | 29.42 | 1.545 | 1.133 | 0.9481 | 700 | 700 | 775 | 1 | 35 | 4
| 40 | 6 | 248.60792 | 31.24 | 1.457 | 1.164 | 0.9588 | 700 | 700 | 775 | 1 | 35 | 4
| 40 | 7 | 246.45926 | 30.97 | 1.477 | 1.159 | 0.957 | 700 | 700 | 775 | 1 | 35 | 4
| 40 | 8 | 249.40372 | 31.34 | 1.482 | 1.164 | 0.958 | 700 | 700 | 775 | 1 | 35 | 4
| 40 | 9 | 239.05832 | 30.04 | 1.463 | 1.141 | 0.9548 | 700 | 700 | 775 | 1 | 35 | 4
| 40 | 10 | 238.81958 | 30.01 | 1.49 | 1.142 | 0.9524 | 700 | 700 | 775 | 1 | 35 | 4
| 40 | 11 | 240.57034 | 30.23 | 1.492 | 1.144 | 0.9541 | 700 | 700 | 775 | 1 | 35 | 4
2019-07-19 | 41 | 1 | 318.87706 | 40.07 | 1.509 | 1.306 | 0.9674 | 600 | 700 | 750 | 1 | 35 | 0
| 41 | 2 | 337.26004 | 42.38 | 1.482 | 1.336 | 0.9823 | 600 | 700 | 750 | 1 | 35 | 0
| 41 | 3 | 321.26446 | 40.37 | 1.472 | 1.326 | 0.9793 | 600 | 700 | 750 | 1 | 35 | 0
| 41 | 4 | 316.80798 | 39.81 | 1.455 | 1.297 | 0.9773 | 600 | 700 | 750 | 1 | 35 | 0
| 41 | 5 | 306.30342 | 38.49 | 1.434 | 1.284 | 0.9749 | 600 | 700 | 750 | 1 | 35 | 0
| 41 | 6 | 302.08568 | 37.96 | 1.514 | 1.277 | 0.9666 | 600 | 700 | 750 | 1 | 35 | 0
| 41 | 7 | 326.75548 | 41.06 | 1.481 | 1.309 | 0.9805 | 600 | 700 | 750 | 1 | 35 | 0
| 41 | 8 | 319.83202 | 40.19 | 1.475 | 1.304 | 0.9767 | 600 | 700 | 750 | 1 | 35 | 0
| 41 | 9 | 312.19234 | 39.23 | 1.458 | 1.298 | 0.9774 | 600 | 700 | 750 | 1 | 35 | 0
| 41 | 10 | 307.41754 | 38.63 | 1.434 | 1.292 | 0.9758 | 600 | 700 | 750 | 1 | 35 | 0
| 41 | 11 | 277.65462 | 34.89 | 1.517 | 1.231 | 0.9662 | 600 | 700 | 750 | 1 | 35 | 0
| 41 | 12 | 274.07352 | 34.44 | 1.518 | 1.212 | 0.9626 | 600 | 700 | 750 | 1 | 35 | 0
| 41 | 13 | 278.84832 | 35.04 | 1.498 | 1.221 | 0.9652 | 600 | 700 | 750 | 1 | 35 | 0
2019-09-06 | 46 | 1 | 329.30204 | 41.38 | 1.028 | 1.332 | 0.98375 | 600 | 500 | 775 | 1 | 50 | 8
| 46 | 2 | 321.02572 | 40.34 | 1.08 | 1.308 | 0.978309 | 600 | 500 | 775 | 1 | 50 | 8
| 46 | 3 | 318.95664 | 40.08 | 1.099 | 1.293 | 0.978803 | 600 | 500 | 775 | 1 | 50 | 8
| 46 | 4 | 327.4717 | 41.15 | 1.099 | 1.333 | 0.982313 | 600 | 500 | 775 | 1 | 50 | 8
| 46 | 5 | 329.22246 | 41.37 | 1.085 | 1.311 | 0.982022 | 600 | 500 | 775 | 1 | 50 | 8
| 46 | 6 | 333.59936 | 41.92 | 1.071 | 1.32 | 0.982142 | 600 | 500 | 775 | 1 | 50 | 8
| 46 | 7 | 326.83506 | 41.07 | 1.034 | 1.308 | 0.981981 | 600 | 500 | 775 | 1 | 50 | 8
| 46 | 8 | 326.51674 | 41.03 | 1.051 | 1.31 | 0.980538 | 600 | 500 | 775 | 1 | 50 | 8
| 46 | 9 | 324.84556 | 40.82 | 1.087 | 1.305 | 0.97826 | 600 | 500 | 775 | 1 | 50 | 8
| 46 | 10 | 318.16084 | 39.98 | 1.107 | 1.293 | 0.978803 | 600 | 500 | 775 | 1 | 50 | 8
| 46 | 11 | 335.11138 | 42.11 | 1.092 | 1.325 | 0.982209 | 600 | 500 | 775 | 1 | 50 | 8
| 46 | 12 | 336.14592 | 42.24 | 1.105 | 1.326 | 0.981495 | 600 | 500 | 775 | 1 | 50 | 8
| 46 | 13 | 330.257 | 41.5 | 1.077 | 1.319 | 0.982129 | 600 | 500 | 775 | 1 | 50 | 8
| 46 | 14 | 337.8171 | 42.45 | 1.038 | 1.329 | 0.982988 | 600 | 500 | 775 | 1 | 50 | 8
| 46 | 15 | 307.89502 | 38.69 | 1.064 | 1.275 | 0.975516 | 600 | 500 | 775 | 1 | 50 | 8
| 46 | 16 | 298.34542 | 37.49 | 1.068 | 1.257 | 0.974418 | 600 | 500 | 775 | 1 | 50 | 8
| 46 | 17 | 291.02406 | 36.57 | 1.065 | 1.239 | 0.967968 | 600 | 500 | 775 | 1 | 50 | 8
| 46 | 18 | 296.67424 | 37.28 | 1.055 | 1.252 | 0.973561 | 600 | 500 | 775 | 1 | 50 | 8
| 46 | 19 | 299.45954 | 37.63 | 1.022 | 1.265 | 0.97608 | 600 | 500 | 775 | 1 | 50 | 8
| 46 | 20 | 309.48662 | 38.89 | 1.079 | 1.278 | 0.975572 | 600 | 500 | 775 | 1 | 50 | 8
| 46 | 21 | 311.31696 | 39.12 | 1.095 | 1.278 | 0.975572 | 600 | 500 | 775 | 1 | 50 | 8
| 46 | 22 | 322.13984 | 40.48 | 1.101 | 1.304 | 0.978978 | 600 | 500 | 775 | 1 | 50 | 8
| 46 | 23 | 338.85164 | 42.58 | 1.095 | 1.333 | 0.982313 | 600 | 500 | 775 | 1 | 50 | 8
| 46 | 24 | 319.59328 | 40.16 | 1.08 | 1.301 | 0.979668 | 600 | 500 | 775 | 1 | 50 | 8
| 46 | 25 | 323.57228 | 40.66 | 1.04 | 1.307 | 0.97976 | 600 | 500 | 775 | 1 | 50 | 8
2019-09-25 | 47 | 10 | 309.40704 | 38.88 | 0.9639 | 1.286 | 0.97572 | 600 | 500 | 775 | 1 | 50 | 9
| 47 | 2 | 336.54382 | 42.29 | 0.942 | 1.331 | 0.983013 | 600 | 500 | 775 | 1 | 50 | 9
| 47 | 12 | 329.22246 | 41.37 | 0.965 | 1.316 | 0.980625 | 600 | 500 | 775 | 1 | 50 | 9
| 47 | 5 | 337.10088 | 42.36 | 0.8451 | 1.333 | 0.983763 | 600 | 500 | 775 | 1 | 50 | 9
| 47 | 16 | 342.11442 | 42.99 | 0.7184 | 1.355 | 0.985454 | 600 | 500 | 775 | 1 | 50 | 9
| 47 | 9 | 327.4717 | 41.15 | 0.6594 | 1.355 | 0.985454 | 600 | 500 | 775 | 1 | 50 | 9
| 47 | 19 | 315.77344 | 39.68 | 0.6022 | 1.352 | 0.986141 | 600 | 500 | 775 | 1 | 50 | 9
| 47 | 20 | 320.07076 | 40.22 | 0.9768 | 1.308 | 0.980509 | 600 | 500 | 775 | 1 | 50 | 9
| 47 | 22 | 326.11884 | 40.98 | 0.8837 | 1.31 | 0.981273 | 600 | 500 | 775 | 1 | 50 | 9
| 47 | 24 | 316.56924 | 39.78 | 0.7822 | 1.304 | 0.981188 | 600 | 500 | 775 | 1 | 50 | 9
| 47 | 26 | 305.1893 | 38.35 | 0.6974 | 1.307 | 0.981231 | 600 | 500 | 775 | 1 | 50 | 9
| 47 | 29 | 316.41008 | 39.76 | 0.9936 | 1.293 | 0.979545 | 600 | 500 | 775 | 1 | 50 | 9
| 47 | 31 | 330.33658 | 41.51 | 0.8556 | 1.319 | 0.982861 | 600 | 500 | 775 | 1 | 50 | 9
| 47 | 33 | 318.87706 | 40.07 | 0.7424 | 1.313 | 0.981315 | 600 | 500 | 775 | 1 | 50 | 9
| 47 | 35 | 287.20422 | 36.09 | 0.6478 | 1.29 | 0.982482 | 600 | 500 | 775 | 1 | 50 | 9
2019-09-26 | 48 | 1 | 329.0633 | 41.35 | 0.7929 | 1.342 | 0.98603 | 600 | 500 | 775 | 1 | 50 | 10
| 48 | 11 | 304.07518 | 38.21 | 0.7651 | 1.306 | 0.984917 | 600 | 500 | 775 | 1 | 50 | 10
| 48 | 3 | 328.6654 | 41.3 | 0.6935 | 1.365 | 0.989847 | 600 | 500 | 775 | 1 | 50 | 10
| 48 | 13 | 308.7704 | 38.8 | 0.7064 | 1.314 | 0.986486 | 600 | 500 | 775 | 1 | 50 | 10
| 48 | 5 | 317.1263 | 39.85 | 0.6353 | 1.365 | 0.991285 | 600 | 500 | 775 | 1 | 50 | 10
| 48 | 15 | 328.98372 | 41.34 | 0.709 | 1.354 | 0.989043 | 600 | 500 | 775 | 1 | 50 | 10
| 48 | 7 | 329.22246 | 41.37 | 0.6787 | 1.361 | 0.990538 | 600 | 500 | 775 | 1 | 50 | 10
| 48 | 17 | 313.38604 | 39.38 | 0.6722 | 1.328 | 0.98736 | 600 | 500 | 775 | 1 | 50 | 10
| 48 | 9 | 311.47612 | 39.14 | 0.6417 | 1.345 | 0.98824 | 600 | 500 | 775 | 1 | 50 | 10
2019-11-08 | 54 | 1 | 333.91768 | 41.96 | 1.122 | 1.337 | 0.96954 | 600 | 500 | 775 | 1 | 50 | 5
| 54 | 2 | 322.93564 | 40.58 | 1.132 | 1.304 | 0.9724 | 600 | 500 | 775 | 1 | 50 | 5
| 54 | 13 | 305.50762 | 38.39 | 1.247 | 1.272 | 0.96877 | 600 | 500 | 775 | 1 | 50 | 5
| 54 | 4 | 326.6759 | 41.05 | 1.213 | 1.312 | 0.97257 | 600 | 500 | 775 | 1 | 50 | 5
| 54 | 15 | 321.26446 | 40.37 | 1.225 | 1.302 | 0.97382 | 600 | 500 | 775 | 1 | 50 | 5
| 54 | 6 | 326.59632 | 41.04 | 1.192 | 1.31 | 0.97253 | 600 | 500 | 775 | 1 | 50 | 5
| 54 | 17 | 330.41616 | 41.52 | 1.187 | 1.315 | 0.97624 | 600 | 500 | 775 | 1 | 50 | 5
| 54 | 8 | 329.30204 | 41.38 | 1.137 | 1.311 | 0.97399 | 600 | 500 | 775 | 1 | 50 | 5
| 54 | 19 | 322.77648 | 40.56 | 1.162 | 1.3 | 0.97597 | 600 | 500 | 775 | 1 | 50 | 5
| 54 | 10 | 333.36062 | 41.89 | 1.001 | 1.322 | 0.97492 | 600 | 500 | 775 | 1 | 50 | 5
2019-11-12 | 55 | 1 | 306.30342 | 38.49 | 0.9752 | 1.266 | 0.9776 | 600 | 500 | 775 | 1 | 50 | 6
| 55 | 12 | 292.8544 | 36.8 | 1.121 | 1.241 | 0.97257 | 600 | 500 | 775 | 1 | 50 | 6
| 55 | 3 | 311.71486 | 39.17 | 0.9995 | 1.277 | 0.97332 | 600 | 500 | 775 | 1 | 50 | 6
| 55 | 14 | 310.20284 | 38.98 | 1.101 | 1.277 | 0.97555 | 600 | 500 | 775 | 1 | 50 | 6
| 55 | 5 | 314.89806 | 39.57 | 1.103 | 1.283 | 0.97864 | 600 | 500 | 775 | 1 | 50 | 6
| 55 | 16 | 314.26142 | 39.49 | 1.072 | 1.284 | 0.97865 | 600 | 500 | 775 | 1 | 50 | 6
| 55 | 7 | 326.35758 | 41.01 | 1.061 | 1.313 | 0.97693 | 600 | 500 | 775 | 1 | 50 | 6
| 55 | 18 | 312.90856 | 39.32 | 1.048 | 1.28 | 0.97784 | 600 | 500 | 775 | 1 | 50 | 6
| 55 | 9 | 292.61566 | 36.77 | 1.013 | 1.247 | 0.97421 | 600 | 500 | 775 | 1 | 50 | 6
| 55 | 20 | 292.53608 | 36.76 | 1.039 | 1.248 | 0.97045 | 600 | 500 | 775 | 1 | 50 | 6
| 55 | 11 | 282.58858 | 35.51 | 0.9164 | 1.238 | 0.96794 | 600 | 500 | 775 | 1 | 50 | 6
2019-12-06 | 57 | 1 | 312.19234 | 39.23 | 1.151 | 1.274 | 0.97699 | 600 | 500 | 775 | 1 | 50 | 7
| 57 | 2 | 337.73752 | 42.44 | 1.145 | 1.329 | 0.981536 | 600 | 500 | 775 | 1 | 50 | 7
2020-01-24 | 62 | 5 | 320.86656 | 40.32 | 0.8947 | 1.302 | 0.97747 | 600 | 700 | 775 | 1 | 50 | 6
| 62 | 14 | 309.32746 | 38.87 | 0.8481 | 1.283 | 0.977151 | 600 | 700 | 775 | 1 | 50 | 6
2020-04-23 | 70 | 1 | 353.17604 | 44.38 | 1.703 | 1.354 | 0.98401 | 600 | 700 | 750 | 1 | 50 | 9
| 70 | 2 | 361.21362 | 45.39 | 1.701 | 1.368 | 0.98275 | 600 | 700 | 750 | 1 | 50 | 9
| 70 | 8 | 379.67618 | 47.71 | 1.701 | 1.398 | 0.98868 | 600 | 700 | 750 | 1 | 50 | 9
| 70 | 10 | 365.59052 | 45.94 | 1.653 | 1.372 | 0.98989 | 600 | 700 | 750 | 1 | 50 | 9
2020-04-25 | 71 | 1 | 336.86214 | 42.33 | 1.704 | 1.328 | 0.98079 | 600 | 700 | 750 | 1 | 50 | 8
| 71 | 3 | 345.93426 | 43.47 | 1.728 | 1.345 | 0.9796 | 600 | 700 | 750 | 1 | 50 | 8
| 71 | 5 | 350.78864 | 44.08 | 1.682 | 1.352 | 0.98255 | 600 | 700 | 750 | 1 | 50 | 8
| 71 | 9 | 338.05584 | 42.48 | 1.709 | 1.332 | 0.97582 | 600 | 700 | 750 | 1 | 50 | 8
| 71 | 11 | 346.49132 | 43.54 | 1.665 | 1.35 | 0.97755 | 600 | 700 | 750 | 1 | 50 | 8
2020-04-27 | 72 | 1 | 319.19538 | 40.11 | 1.645 | 1.289 | 0.97503 | 600 | 700 | 750 | 1 | 50 | 10
2020-05-15 | 73 | 1 | 342.67148 | 43.06 | 1.02 | 1.338 | 0.98093 | 600 | 700 | 750 | 1 | 50 | 9
| 73 | 3 | 306.94006 | 38.57 | 0.8857 | 1.297 | 0.98034 | 600 | 700 | 750 | 1 | 50 | 9
| 73 | 5 | 302.48358 | 38.01 | 0.8681 | 1.293 | 0.97806 | 600 | 700 | 750 | 1 | 50 | 9
| 73 | 8 | 319.03622 | 40.09 | 0.9799 | 1.302 | 0.97455 | 600 | 700 | 750 | 1 | 50 | 9
| 73 | 10 | 299.37996 | 37.62 | 0.8045 | 1.301 | 0.97162 | 600 | 700 | 750 | 1 | 50 | 9
| 73 | 12 | 302.8019 | 38.05 | 0.7415 | 1.32 | 0.97705 | 600 | 700 | 750 | 1 | 50 | 9
| 73 | 16 | 263.48938 | 33.11 | 0.8184 | 1.218 | 0.95981 | 600 | 700 | 750 | 1 | 50 | 9
| 73 | 22 | 307.49712 | 38.64 | 0.7589 | 1.329 | 0.98008 | 600 | 700 | 750 | 1 | 50 | 9
| 73 | 23 | 318.00168 | 39.96 | 0.7446 | 1.335 | 0.98669 | 600 | 700 | 750 | 1 | 50 | 9
| 73 | 24 | 330.257 | 41.5 | 0.7517 | 1.357 | 0.97978 | 600 | 700 | 750 | 1 | 50 | 9
2020-05-25 | 74 | 0 | 0 | 0 | 0 | 0 | 0 | 600 | 575 | 550 | 1 | 60 | 0
2020-05-28 | 75 | 0 | 0 | 0 | 0 | 0 | 0 | 600 | 425 | 725 | 1 | 100 | 0
2020-06-08 | 76 | 1 | 343.897012 | 43.214 | 1.693 | 1.341 | 0.98241 | 600 | 600 | 750 | 1 | 50 | 8
| 76 | 3 | 308.29292 | 38.74 | 1.437 | 1.275 | 0.96958 | 600 | 600 | 750 | 1 | 50 | 8
| 76 | 5 | 308.9995904 | 38.8288 | 1.312 | 1.277 | 0.96889 | 600 | 600 | 750 | 1 | 50 | 8
| 76 | 7 | 327.0738 | 41.1 | 1.331 | 1.309 | 0.97323 | 600 | 600 | 750 | 1 | 50 | 8
| 76 | 8 | 336.86214 | 42.33 | 1.314 | 1.319 | 0.97559 | 600 | 600 | 750 | 1 | 50 | 8
| 76 | 13 | 294.92348 | 37.06 | 1.489 | 1.245 | 0.96962 | 600 | 600 | 750 | 1 | 50 | 8
| 76 | 14 | 330.392286 | 41.517 | 1.463 | 1.314 | 0.97767 | 600 | 600 | 750 | 1 | 50 | 8
| 76 | 15 | 341.095796 | 42.862 | 1.439 | 1.334 | 0.98088 | 600 | 600 | 750 | 1 | 50 | 8
2020-06-09 | 77 | 1 | 332.198752 | 41.744 | 1.679 | 1.316 | 0.98355 | 600 | 600 | 750 | 1 | 50 | 9
| 77 | 2 | 339.695188 | 42.686 | 1.623 | 1.324 | 0.98001 | 600 | 600 | 750 | 1 | 50 | 9
| 77 | 8 | 309.494578 | 38.891 | 1.419 | 1.274 | 0.974 | 600 | 600 | 750 | 1 | 50 | 9
| 77 | 9 | 255.396094 | 32.093 | 1.288 | 1.169 | 0.95662 | 600 | 600 | 750 | 1 | 50 | 9
| 77 | 13 | 357.696184 | 44.948 | 1.524 | 1.36 | 0.98693 | 600 | 600 | 750 | 1 | 50 | 9
| 77 | 19 | 346.698228 | 43.566 | 1.434 | 1.342 | 0.98531 | 600 | 600 | 750 | 1 | 50 | 9
| 77 | 20 | 316.394164 | 39.758 | 1.265 | 1.292 | 0.96634 | 600 | 600 | 750 | 1 | 50 | 9
2020-06-16 | 78 | 1 | 346.395824 | 43.528 | 1.281 | 1.343 | 0.98388 | 600 | 600 | 750 | 1 | 50 | 8
| 78 | 3 | 319.298834 | 40.123 | 1.148 | 1.299 | 0.97449 | 600 | 600 | 750 | 1 | 50 | 8
| 78 | 5 | 317.492368 | 39.896 | 1.168 | 1.293 | 0.97437 | 600 | 600 | 750 | 1 | 50 | 8
| 78 | 7 | 344.199416 | 43.252 | 1.157 | 1.341 | 0.98169 | 600 | 600 | 750 | 1 | 50 | 8
| 78 | 13 | 349.19704 | 43.88 | 1.189 | 1.351 | 0.98326 | 600 | 600 | 750 | 1 | 50 | 8
| 78 | 14 | 337.97626 | 42.47 | 1.162 | 1.328 | 0.975 | 600 | 600 | 750 | 1 | 50 | 8
2020-07-10 | 79 | 1 | 334.299664 | 42.008 | 1.536 | 1.327 | 0.973587 | 600 | 700 | 775 | 1 | 50 | 8
| 79 | 3 | 316.09176 | 39.72 | 1.595 | 1.293 | 0.96781 | 600 | 700 | 775 | 1 | 50 | 8
| 79 | 5 | 302.0992086 | 37.9617 | 1.609 | 1.265 | 0.96712 | 600 | 700 | 775 | 1 | 50 | 8
| 79 | 7 | 320.198088 | 40.236 | 1.607 | 1.3 | 0.96942 | 600 | 700 | 775 | 1 | 50 | 8
| 79 | 9 | 322.999304 | 40.588 | 1.573 | 1.305 | 0.96953 | 600 | 700 | 775 | 1 | 50 | 8
| 79 | 11 | 306.597866 | 38.527 | 1.588 | 1.275 | 0.96664 | 600 | 700 | 775 | 1 | 50 | 8
| 79 | 13 | 318.296126 | 39.997 | 1.595 | 1.298 | 0.9701 | 600 | 700 | 775 | 1 | 50 | 8
2020-07-14 | 80 | 1 | 345.1997366 | 43.3777 | 1.474 | 1.341 | 0.97954 | 600 | 700 | 775 | 1 | 50 | 9
| 80 | 3 | 326.799249 | 41.0655 | 1.494 | 1.307 | 0.97319 | 600 | 700 | 775 | 1 | 50 | 9
| 80 | 5 | 346.196874 | 43.503 | 1.482 | 1.342 | 0.97813 | 600 | 700 | 775 | 1 | 50 | 9
| 80 | 7 | 356.0998092 | 44.7474 | 1.477 | 1.359 | 0.98051 | 600 | 700 | 775 | 1 | 50 | 9
| 80 | 9 | 341.3997916 | 42.9002 | 1.492 | 1.339 | 0.97523 | 600 | 700 | 775 | 1 | 50 | 9
| 80 | 12 | 339.4994212 | 42.6614 | 1.504 | 1.33 | 0.9765 | 600 | 700 | 775 | 1 | 50 | 9
| 80 | 14 | 337.49878 | 42.41 | 1.48 | 1.328 | 0.97647 | 600 | 700 | 775 | 1 | 50 | 9
| 80 | 16 | 351.099002 | 44.119 | 1.469 | 1.351 | 0.98111 | 600 | 700 | 775 | 1 | 50 | 9
| 80 | 18 | 337.69773 | 42.435 | 1.485 | 1.331 | 0.9758 | 600 | 700 | 775 | 1 | 50 | 9
| 80 | 20 | 337.6993216 | 42.4352 | 1.487 | 1.325 | 0.98002 | 600 | 700 | 775 | 1 | 50 | 9
2020-07-17 | 81 | 1 | 336.798476 | 42.322 | 1.496 | 1.33 | 0.97794 | 600 | 700 | 775 | 1 | 50 | 10
| 81 | 3 | 355.499776 | 44.672 | 1.487 | 1.361 | 0.98125 | 600 | 700 | 775 | 1 | 50 | 10
| 81 | 5 | 365.097124 | 45.878 | 1.515 | 1.376 | 0.98567 | 600 | 700 | 775 | 1 | 50 | 10
| 81 | 7 | 355.7997926 | 44.7097 | 1.492 | 1.358 | 0.98263 | 600 | 700 | 775 | 1 | 50 | 10
| 81 | 12 | 340.5992168 | 42.7996 | 1.478 | 1.331 | 0.98156 | 600 | 700 | 775 | 1 | 50 | 10
| 81 | 14 | 327.495574 | 41.153 | 1.488 | 1.308 | 0.97757 | 600 | 700 | 775 | 1 | 50 | 10
| 81 | 16 | 368.192786 | 46.267 | 1.495 | 1.384 | 0.99282 | 600 | 700 | 775 | 1 | 50 | 10
2020-08-27 | 83 | 1 | 327.8696 | 41.2 | 1.691 | 1.313 | 0.97548 | 600 | 500 | 750 | 1 | 50 | 8
| 83 | 3 | 305.794108 | 38.426 | 1.562 | 1.275 | 0.9666 | 600 | 500 | 750 | 1 | 50 | 8
| 83 | 5 | 318.39958 | 40.01 | 1.563 | 1.299 | 0.97012 | 600 | 500 | 750 | 1 | 50 | 8
| 83 | 7 | 327.996928 | 41.216 | 1.603 | 1.315 | 0.97335 | 600 | 500 | 750 | 1 | 50 | 8
| 83 | 11 | 317.197922 | 39.859 | 1.631 | 1.295 | 0.9671 | 600 | 500 | 750 | 1 | 50 | 8
| 83 | 13 | 332.397702 | 41.769 | 1.645 | 1.323 | 0.9749 | 600 | 500 | 750 | 1 | 50 | 8
2020-08-28 | 84 | 1 | 350.494194 | 44.043 | 1.595 | 1.352 | 0.979 | 600 | 500 | 750 | 1 | 50 | 9
| 84 | 3 | 363.497566 | 45.677 | 1.473 | 1.372 | 0.9828 | 600 | 500 | 750 | 1 | 50 | 9
| 84 | 5 | 367.69939 | 46.205 | 1.355 | 1.379 | 0.985 | 600 | 500 | 750 | 1 | 50 | 9
| 84 | 7 | 374.097622 | 47.009 | 1.301 | 1.39 | 0.9858 | 600 | 500 | 750 | 1 | 50 | 9
| 84 | 9 | 360.4974 | 45.3 | 1.341 | 1.374 | 0.97933 | 600 | 500 | 750 | 1 | 50 | 9
| 84 | 11 | 354.998422 | 44.609 | 1.605 | 1.356 | 0.9826 | 600 | 500 | 750 | 1 | 50 | 9
| 84 | 13 | 372.99146 | 46.87 | 1.538 | 1.388 | 0.98649 | 600 | 500 | 750 | 1 | 50 | 9
| 84 | 15 | 371.893256 | 46.732 | 1.465 | 1.384 | 0.98575 | 600 | 500 | 750 | 1 | 50 | 9
| 84 | 17 | 351.9998476 | 44.2322 | 1.451 | 1.349 | 0.98109 | 600 | 500 | 750 | 1 | 50 | 9
2020-09-01 | 85 | 1 | 333.2993434 | 41.8823 | 1.528 | 1.319 | 0.98066 | 600 | 500 | 750 | 1 | 50 | 10
| 85 | 3 | 366.497732 | 46.054 | 1.507 | 1.377 | 0.98497 | 600 | 500 | 750 | 1 | 50 | 10
| 85 | 5 | 359.399196 | 45.162 | 1.468 | 1.36 | 0.98479 | 600 | 500 | 750 | 1 | 50 | 10
| 85 | 7 | 380.296904 | 47.788 | 1.454 | 1.398 | 0.98728 | 600 | 500 | 750 | 1 | 50 | 10
| 85 | 9 | 359.598146 | 45.187 | 1.468 | 1.361 | 0.98694 | 600 | 500 | 750 | 1 | 50 | 10
| 85 | 13 | 386.1993526 | 48.5297 | 1.461 | 1.41 | 0.98877 | 600 | 500 | 750 | 1 | 50 | 10
| 85 | 15 | 369.593394 | 46.443 | 1.429 | 1.379 | 0.98782 | 600 | 500 | 750 | 1 | 50 | 10
| 85 | 17 | 365.598478 | 45.941 | 1.443 | 1.376 | 0.98567 | 600 | 500 | 750 | 1 | 50 | 10
2020-09-14 | 86 | 1 | 322.999304 | 40.588 | 1.604 | 1.304 | 0.976779 | 600 | 700 | 750 | 1 | 69 | 8
| 86 | 3 | 307.69607 | 38.665 | 1.567 | 1.276 | 0.96886 | 600 | 700 | 750 | 1 | 60 | 8
| 86 | 5 | 312.797148 | 39.306 | 1.633 | 1.286 | 0.9691 | 600 | 700 | 750 | 1 | 60 | 8
| 86 | 7 | 314.396706 | 39.507 | 1.585 | 1.287 | 0.96985 | 600 | 700 | 750 | 1 | 60 | 8
| 86 | 11 | 307.89502 | 38.69 | 1.592 | 1.277 | 0.96815 | 600 | 700 | 750 | 1 | 60 | 8
| 86 | 13 | 317.898226 | 39.947 | 1.608 | 1.295 | 0.97295 | 600 | 700 | 750 | 1 | 60 | 8
2020-09-15 | 87 | 1 | 358.993338 | 45.111 | 1.655 | 1.364 | 0.9841 | 600 | 700 | 750 | 1 | 60 | 9
| 87 | 3 | 355.794222 | 44.709 | 1.43 | 1.36 | 0.9812 | 600 | 700 | 750 | 1 | 60 | 9
| 87 | 5 | 372.697014 | 46.833 | 1.52 | 1.388 | 0.98649 | 600 | 700 | 750 | 1 | 60 | 9
| 87 | 7 | 356.693476 | 44.822 | 1.504 | 1.356 | 0.98189 | 600 | 700 | 750 | 1 | 60 | 9
| 87 | 10 | 358.0996546 | 44.9987 | 1.601 | 1.364 | 0.9827 | 600 | 700 | 750 | 1 | 60 | 9
| 87 | 12 | 358.499942 | 45.049 | 1.544 | 1.361 | 0.9848 | 600 | 700 | 750 | 1 | 60 | 9
| 87 | 14 | 346.88922 | 43.59 | 1.54 | 1.338 | 0.98527 | 600 | 700 | 750 | 1 | 60 | 9
2020-09-17 | 88 | 1 | 324.097508 | 40.726 | 1.635 | 1.303 | 0.97456 | 600 | 700 | 750 | 1 | 60 | 5
| 88 | 3 | 325.199691 | 40.8645 | 1.473 | 1.306 | 0.97608 | 600 | 700 | 750 | 1 | 60 | 5
| 88 | 5 | 339.48828 | 42.66 | 1.448 | 1.33 | 0.9808 | 600 | 700 | 750 | 1 | 60 | 5
| 88 | 10 | 313.46562 | 39.39 | 1.597 | 1.284 | 0.97346 | 600 | 700 | 750 | 1 | 60 | 5
| 88 | 12 | 322.0992542 | 40.4749 | 1.526 | 1.297 | 0.97739 | 600 | 700 | 750 | 1 | 60 | 5
2020-09-18 | 89 | 1 | 363.6806 | 45.7 | 1.595 | 1.371 | 0.987 | 600 | 700 | 750 | 1 | 60 | 10
| 89 | 3 | 361.6911 | 45.45 | 1.386 | 1.371 | 0.98279 | 600 | 700 | 750 | 1 | 60 | 10
| 89 | 5 | 365.59052 | 45.94 | 1.295 | 1.373 | 0.9828 | 600 | 700 | 750 | 1 | 60 | 10
| 89 | 7 | 374.3992302 | 47.0469 | 1.328 | 1.387 | 0.98859 | 600 | 700 | 750 | 1 | 60 | 10
| 89 | 10 | 363.899445 | 45.7275 | 1.58 | 1.372 | 0.9856 | 600 | 700 | 750 | 1 | 60 | 10
| 89 | 12 | 359.46286 | 45.17 | 1.402 | 1.36 | 0.9862 | 600 | 700 | 750 | 1 | 60 | 10
| 89 | 14 | 376.49298 | 47.31 | 1.374 | 1.391 | 0.9886 | 600 | 700 | 750 | 1 | 60 | 10
| 89 | 15 | 380.296904 | 47.788 | 1.346 | 1.398 | 0.98798 | 600 | 700 | 750 | 1 | 60 | 10
| 89 | 16 | 361.898008 | 45.476 | 1.324 | 1.364 | 0.98626 | 600 | 700 | 750 | 1 | 60 | 10
2020-09-25 | 90 | 1 | 359.797096 | 45.212 | 1.592 | 1.363 | 0.985538 | 600 | 700 | 750 | 1 | 100 | 10
| 90 | 3 | 345.997924 | 43.478 | 1.547 | 1.34 | 0.983847 | 600 | 700 | 750 | 1 | 100 | 10
| 90 | 10 | 358.094084 | 44.998 | 1.567 | 1.361 | 0.98623 | 600 | 700 | 750 | 1 | 100 | 10
| 90 | 12 | 362.892758 | 45.601 | 1.305 | 1.372 | 0.98634 | 600 | 700 | 750 | 1 | 100 | 10
| 90 | 14 | 362.598312 | 45.564 | 1.172 | 1.37 | 0.98561 | 600 | 700 | 750 | 1 | 100 | 10
| 90 | 16 | 363.99892 | 45.74 | 1.348 | 1.37 | 0.987743 | 600 | 700 | 750 | 1 | 100 | 10
2020-09-28 | 91 | 4 | 339.894138 | 42.711 | 1.343 | 1.33 | 0.98372 | 600 | 700 | 750 | 1 | 100 | 7
| 91 | 6 | 338.69248 | 42.56 | 1.411 | 1.326 | 0.98295 | 600 | 700 | 750 | 1 | 100 | 7
| 91 | 8 | 349.499444 | 43.918 | 1.417 | 1.345 | 0.98534 | 600 | 700 | 750 | 1 | 100 | 7
| 91 | 12 | 343.292204 | 43.138 | 1.609 | 1.333 | 0.98449 | 600 | 700 | 750 | 1 | 100 | 7
| 91 | 14 | 342.194 | 43 | 1.526 | 1.333 | 0.98231 | 600 | 700 | 750 | 1 | 100 | 7
| 91 | 16 | 342.194 | 43 | 1.504 | 1.333 | 0.98376 | 600 | 700 | 750 | 1 | 100 | 7
| 91 | 18 | 332.3992936 | 41.7692 | 1.48 | 1.314 | 0.98353 | 600 | 700 | 750 | 1 | 100 | 7
| 91 | 22 | 321.98068 | 40.46 | 1.471 | 1.304 | 0.98266 | 600 | 700 | 750 | 1 | 100 | 7