## Sheet1
Figure 4a
Wh/L | dT/dt 205 | dT/dt 210 | dT/dt 215 | dT/dt 220
157.03519 | 2.32876 | 3.0591 | 4.74036 | 8.50939
174.63416 | 4.31708 | 5.60891 | 7.48408 | 11.10005
193.97658 | 7.93897 | 10.80422 | 15.04365 | 21.82872
172.7971 | 10.70677 | 16.16807 | 25.46131
217.98304 | 8.48605 | 11.72076 | 16.87674 | 25.53192
197.07536 | 2.16225 | 2.75224 | 3.89815 | 6.40611
215.53495 | 3.38217 | 4.57808 | 6.59991 | 10.59822
236.95928 | 8.49209 | 12.82201 | 18.15324
265.545 | 12.03604 | 17.69073 | 33.08564
263.51199 | 13.5338 | 20.91504 | 32.6266
153.76776 | 2.78741 | 3.95945 | 7.09132 | 16.41692
170.80495 | 11.13719 | 16.49789 | 26.74615
173.36618 | 17.92967 | 30.17235
194.74224 | 4.60649 | 6.51499 | 9.49028 | 14.81196
260.17674 | 6.70008 | 9.0249 | 11.88561 | 13.68272
259.84117 | 3.31902 | 4.44901 | 6.51931 | 11.33738
269.09738 | 10.31212 | 13.63657 | 17.98358 | 24.18638
296.28881 | 9.24855 | 12.98522 | 18.58589 | 27.06481
304.56398 | 16.13012 | 24.21527 | 41.40092
Figure 4b
Wh/kg | dT/dt 205 | dT/dt 210 | dT/dt 215 | dT/dt 220
98.35096 | 2.32876 | 3.0591 | 4.74036 | 8.50939
108.47495 | 4.31708 | 5.60891 | 7.48408 | 11.10005
119.26908 | 7.93897 | 10.80422 | 15.04365 | 21.82872
115.75435 | 10.70677 | 16.16807 | 25.46131
120.55184 | 8.48605 | 11.72076 | 16.87674 | 25.53192
118.80706 | 2.16225 | 2.75224 | 3.89815 | 6.40611
130.25573 | 3.38217 | 4.57808 | 6.59991 | 10.59822
142.77224 | 8.49209 | 12.82201 | 18.15324
156.91755 | 12.03604 | 17.69073 | 33.08564
155.50912 | 13.5338 | 20.91504 | 32.6266
121.73234 | 2.78741 | 3.95945 | 7.09132 | 16.41692
139.62337 | 11.13719 | 16.49789 | 26.74615
143.55796 | 17.92967 | 30.17235
129.96506 | 4.60649 | 6.51499 | 9.49028 | 14.81196
143.04562 | 6.70008 | 9.0249 | 11.88561 | 13.68272
139.21566 | 3.31902 | 4.44901 | 6.51931 | 11.33738
148.42189 | 10.31212 | 13.63657 | 17.98358 | 24.18638
154.88721 | 9.24855 | 12.98522 | 18.58589 | 27.06481
161.52055 | 16.13012 | 24.21527 | 41.40092
Figure 4c
TRF | dT/dt 205 | dT/dt 210 | dT/dt 215 | dT/dt 220
9.06605 | 2.32876 | 3.0591 | 4.74036 | 8.50939
12.54255 | 4.31708 | 5.60891 | 7.48408 | 11.10005
16.40887 | 7.93897 | 10.80422 | 15.04365 | 21.82872
20.00347 | 10.70677 | 16.16807 | 25.46131
17.00068 | 8.48605 | 11.72076 | 16.87674 | 25.53192
8.72424 | 2.16225 | 2.75224 | 3.89815 | 6.40611
11.5431 | 3.38217 | 4.57808 | 6.59991 | 10.59822
16.55171 | 8.49209 | 12.82201 | 18.15324
24.06509 | 12.03604 | 17.69073 | 33.08564
25.66555 | 13.5338 | 20.91504 | 32.6266
11.98959 | 2.78741 | 3.95945 | 7.09132 | 16.41692
19.92662 | 11.13719 | 16.49789 | 26.74615
22.25467 | 17.92967 | 30.17235
13.07222 | 4.60649 | 6.51499 | 9.49028 | 14.81196
15.23241 | 6.70008 | 9.0249 | 11.88561 | 13.68272
13.52775 | 3.31902 | 4.44901 | 6.51931 | 11.33738
16.26175 | 10.31212 | 13.63657 | 17.98358 | 24.18638
21.20053 | 9.24855 | 12.98522 | 18.58589 | 27.06481
25.60085 | 16.13012 | 24.21527 | 41.40092
Figure 4d
Wh/L | Thermal runaway Temperature
144.27483 | 230.7
157.03519 | 228.5
174.63416 | 227.1
193.97658 | 217.9
172.7971 | 225.5
197.07536 | 228.78
236.95928 | 218.48
265.545 | 216.68
263.51199 | 216
153.76776 | 222.02
170.80495 | 219.6
173.36618 | 211.99
194.74224 | 226.07
260.17674 | 223.75
259.84117 | 223.4
269.09738 | 229.4
296.28881 | 223.51
304.56398 | 216.6
Figure 4e
Wh/kg | Thermal runaway Temperature
98.35096 | 230.7
108.47495 | 228.5
119.26908 | 227.1
115.75435 | 217.9
120.55184 | 225.5
130.25573 | 228.78
142.77224 | 218.48
156.91755 | 216.68
155.50912 | 216
121.73234 | 222.02
139.62337 | 219.6
143.55796 | 211.99
129.96506 | 226.07
143.04562 | 223.75
139.21566 | 223.4
148.42189 | 229.4
154.88721 | 223.51
161.52055 | 216.1
Figure 4f
TRF | Thermal runaway Temperature
9.06605 | 230.7
12.54255 | 228.5
16.40887 | 227.1
20.00347 | 217.9
17.00068 | 225.5
11.5431 | 228.78
16.55171 | 218.48
24.06509 | 216.68
25.66555 | 216
11.98959 | 222.02
19.92662 | 219.6
22.25467 | 211.99
13.07222 | 226.07
15.23241 | 223.75
13.52775 | 223.4
16.26175 | 229.4
21.20053 | 223.51
25.60085 | 216.1