## 1-13 dataset
ID | Article ID | Article DOI | Composition in the article | Composition details | Fe | Si | Al | Ga | Co | V | Cr | Ni | Cu | Nb | Mn | P | Zn | Ca | La | Nd | Ce | Pr | Dy | Ho | Gd | Y | Tb | Er | 1:13 Total | H [or D] | C | N | B | Method | Ann. Time (h) | Ann. Temp. (K) | NaZn13 (%) | α-Fe (%) | LaFeSi (%) | La2Fe17 (%) | La5Si3 (%) | La-rich (%) | La(OH)3 (%) | Fe-O (%) | La-O (%) | vol./wt. [1/0] | Total (%) | a@PM (Å) | a@FM (Å) | Htr (T) | Ttr (K) | ΔThys (K) | HS (T) | ¦ΔSM¦max (J/kg K) | T@¦ΔSM¦max (K) | ΔSM FWHM (K) | Had (T) | ¦ΔTad¦max (K) | T@¦ΔTad¦max (K) | Density (g/cm3) | isoT/isoH [1/0] | COMMENTS
1 | 2 | 10.1063/1.1375836 | LaFe11.4Si1.6 |  | 81.42857 | 11.43 | 0 | 0 | 0 | 0 | 0 | 0 | 0 | 0 | 0 | 0 | 0 | 0 | 7.14 | 0 | 0 | 0 | 0 | 0 | 0 | 0 | 0 | 0 | 99.99857 | 0 | 0 | 0 | 0 | arc_or_ind_melting | 720 | 1273 |  | 8 | [7 empty] | 0 | 8 | 11.48 | 11.52 | 0.02 | 208 | 0 | [1, 2, 5] | [10.5, 14.3, 19.4] | [209, 209, 213] | [7.55, 11.6, 23.8]
2 |  |  | LaFe10.4Si2.6 |  | 74.28571 | 18.57143 | 0 | 0 | 0 | 0 | 0 | 0 | 0 | 0 | 0 | 0 | 0 | 0 | 7.142857 | 0 | 0 | 0 | 0 | 0 | 0 | 0 | 0 | 0 | 100 | 0 | 0 | 0 | 0 | arc_or_ind_melting | 720 | 1273 | [11 empty] | 11.46 | 11.468 | 0.02 | 243 | 0 | 2 | 2.4 | 245 | 61.5
3 | 3 4 | 10.1103/PhysRevB.67.104416 10.1063/1.1498148 | La(FexSi(1-x))13 | x = 0.87 | 80.78571 | 12.07143 | 0 | 0 | 0 | 0 | 0 | 0 | 0 | 0 | 0 | 0 | 0 | 0 | 7.14 | 0 | 0 | 0 | 0 | 0 | 0 | 0 | 0 | 0 | 99.99714 | 0 | 0 | 0 | 0 | arc_or_ind_melting | 240 | 1323 | [13 empty] | 0.02 | 208 |  | 2 | 14 | [7 empty] | CL values, ∆Sm and ∆Tad vs ∆H for given T
4 |  |  |  | x = 0.88 | 81.71429 | 11.14286 | 0 | 0 | 0 | 0 | 0 | 0 | 0 | 0 | 0 | 0 | 0 | 0 | 7.14 | 0 | 0 | 0 | 0 | 0 | 0 | 0 | 0 | 0 | 99.99714 | 0 | 0 | 0 | 0 | arc_or_ind_melting | 240 | 1323 | [13 empty] | 0.2 | 195 | 2 | [1, 2, 3, 5] | [18.6, 20, 21.2, 23] | [195, 195, 195, 195] | [4.6, 8.4, 12.7, 20.4] | [1, 2, 3, 5] | [3.9, 6.5, 7.7, 8.6] | [195, 195, 194.8, 195]
5 |  |  |  | x = 0.89 | 82.64286 | 10.21429 | 0 | 0 | 0 | 0 | 0 | 0 | 0 | 0 | 0 | 0 | 0 | 0 | 7.14 | 0 | 0 | 0 | 0 | 0 | 0 | 0 | 0 | 0 | 99.99714 | 0 | 0 | 0 | 0 | arc_or_ind_melting | 240 | 1323 | [14 empty] | 188 |  | [2, 5] | [24, 26] | [189, 189] | [8.8, 20.8] | [2, 5] | [7.5, 10.7] | [NaN, 188.9]
6 |  |  |  | x = 0.90 | 83.57143 | 9.285714 | 0 | 0 | 0 | 0 | 0 | 0 | 0 | 0 | 0 | 0 | 0 | 0 | 7.14 | 0 | 0 | 0 | 0 | 0 | 0 | 0 | 0 | 0 | 99.99714 | 0 | 0 | 0 | 0 | arc_or_ind_melting | 240 | 1323 | [14 empty] | 184 |  | [2, 5] | [28, 30] | [184, 184] | [8.9, 20.4] | [2, 5] | [8.1, 12.1] | [NaN, 183.8]
7 |  |  | La(Fe0.88Si0.12)13Hy | y = 0.5 | 81.71429 | 11.14286 | 0 | 0 | 0 | 0 | 0 | 0 | 0 | 0 | 0 | 0 | 0 | 0 | 7.14 | 0 | 0 | 0 | 0 | 0 | 0 | 0 | 0 | 0 | 99.99714 | 3.571429 | 0 | 0 | 0 | arc_or_ind_melting | 240 | 1323 | [14 empty] | 233 |  | [2, 5] | [20, 24] | [234, 236] | [8.6, 18.9] | [2, 5] | [6, 10.7] | [234, 234]
8 |  |  |  | y = 1.0 | 81.71429 | 11.14286 | 0 | 0 | 0 | 0 | 0 | 0 | 0 | 0 | 0 | 0 | 0 | 0 | 7.14 | 0 | 0 | 0 | 0 | 0 | 0 | 0 | 0 | 0 | 99.99714 | 7.142857 | 0 | 0 | 0 | arc_or_ind_melting | 240 | 1323 | [14 empty] | 274 |  | [2, 5] | [19, 23] | [277, 277] | [8.6, 18.9] | [2, 5] | [6.2, 11.1] | [277, 277.1]
9 |  |  |  | y = 1.5 | 81.71429 | 11.14286 | 0 | 0 | 0 | 0 | 0 | 0 | 0 | 0 | 0 | 0 | 0 | 0 | 7.14 | 0 | 0 | 0 | 0 | 0 | 0 | 0 | 0 | 0 | 99.99714 | 10.71429 | 0 | 0 | 0 | arc_or_ind_melting | 240 | 1323 | [14 empty] | 323 |  | [2, 5] | [19, 23] | [324, 324] | [8.2, 18.1] | [2, 5] | [6.8, 12.6] | [323, 324.2]
10 |  |  | La(Fe0.89Si0.11)13H1.3 |  | 82.64286 | 10.21429 | 0 | 0 | 0 | 0 | 0 | 0 | 0 | 0 | 0 | 0 | 0 | 0 | 7.14 | 0 | 0 | 0 | 0 | 0 | 0 | 0 | 0 | 0 | 99.99714 | 9.285714 | 0 | 0 | 0 | arc_or_ind_melting | 240 | 1323 | [14 empty] | 291 |  | [2, 5] | [24, 28] |  |  | [2, 5] | [6.9, 12.8]
11 |  |  | La(Fe0.9Si0.1)13H1.1 |  | 83.57143 | 9.285714 | 0 | 0 | 0 | 0 | 0 | 0 | 0 | 0 | 0 | 0 | 0 | 0 | 7.14 | 0 | 0 | 0 | 0 | 0 | 0 | 0 | 0 | 0 | 99.99714 | 7.857143 | 0 | 0 | 0 | arc_or_ind_melting | 240 | 1323 | [14 empty] | 287 |  | [2, 5] | [28, 31] |  |  | [2, 5] | [7.1, 15.4]
12 | 17 | 10.1109/TMAG.2011.2147774 | La1.04Fe11.44Si1.56H1.63 |  | 81.48148 | 11.11111 | 0 | 0 | 0 | 0 | 0 | 0 | 0 | 0 | 0 | 0 | 0 | 0 | 7.407407 | 0 | 0 | 0 | 0 | 0 | 0 | 0 | 0 | 0 | 100 | 11.60969 | 0 | 0 | 0 | melt_spinning | [15 empty] | 0 | 334
13 |  |  | La1.04Fe11.44Si1.56H1.35 |  | 81.48148 | 11.11111 | 0 | 0 | 0 | 0 | 0 | 0 | 0 | 0 | 0 | 0 | 0 | 0 | 7.407407 | 0 | 0 | 0 | 0 | 0 | 0 | 0 | 0 | 0 | 100 | 9.615385 | 0 | 0 | 0 | arc_or_ind_melting | 240 | 1323 | [13 empty] | 0 | 309
14 |  |  | La1.04Fe11.44Si1.56H1.17 |  | 81.48148 | 11.11111 | 0 | 0 | 0 | 0 | 0 | 0 | 0 | 0 | 0 | 0 | 0 | 0 | 7.407407 | 0 | 0 | 0 | 0 | 0 | 0 | 0 | 0 | 0 | 100 | 8.333333 | 0 | 0 | 0 | melt_spinning | [15 empty] | 0 | 295 |  | 1 | 12.1 | 295 | 5.3
15 |  |  | LaFe(11.74-y)MnySi1.26Hz | y = 0.390, z = 1.530 | 81.07143 | 9 | 0 | 0 | 0 | 0 | 0 | 0 | 0 | 0 | 2.785714 | 0 | 0 | 0 | 7.14 | 0 | 0 | 0 | 0 | 0 | 0 | 0 | 0 | 0 | 99.99714 | 10.92857 | 0 | 0 | 0 | mech_alloying | [18 empty] | 1.6 | 10.7 | 283 | 9.3
16 |  |  |  | y = 0.373, z = 1.539 | 81.19286 | 9 | 0 | 0 | 0 | 0 | 0 | 0 | 0 | 0 | 2.664286 | 0 | 0 | 0 | 7.14 | 0 | 0 | 0 | 0 | 0 | 0 | 0 | 0 | 0 | 99.99714 | 10.99286 | 0 | 0 | 0 | mech_alloying | [18 empty] | 1.6 | 11 | 287 | 9.3
17 |  |  |  | y = 0.356, z = 1.523 | 81.31429 | 9 | 0 | 0 | 0 | 0 | 0 | 0 | 0 | 0 | 2.542857 | 0 | 0 | 0 | 7.14 | 0 | 0 | 0 | 0 | 0 | 0 | 0 | 0 | 0 | 99.99714 | 10.87857 | 0 | 0 | 0 | mech_alloying | [18 empty] | 1.6 | 12.4 | 290 | 8.5
18 |  |  |  | y = 0.338, z = 1.524 | 81.44286 | 9 | 0 | 0 | 0 | 0 | 0 | 0 | 0 | 0 | 2.414286 | 0 | 0 | 0 | 7.14 | 0 | 0 | 0 | 0 | 0 | 0 | 0 | 0 | 0 | 99.99714 | 10.88571 | 0 | 0 | 0 | mech_alloying | [18 empty] | 1.6 | 11.8 | 293 | 9
19 |  |  |  | y = 0.322, z = 1.525 | 81.55714 | 9 | 0 | 0 | 0 | 0 | 0 | 0 | 0 | 0 | 2.3 | 0 | 0 | 0 | 7.14 | 0 | 0 | 0 | 0 | 0 | 0 | 0 | 0 | 0 | 99.99714 | 10.89286 | 0 | 0 | 0 | mech_alloying | [18 empty] | 1.6 | 11.6 | 296 | 9.5
20 | 21 | 10.1088/0953-8984/19/23/236230 | LaFe(11.7-x)CoxSi1.3 | x = 0.0 | 83.57143 | 9.285714 | 0 | 0 | 0 | 0 | 0 | 0 | 0 | 0 | 0 | 0 | 0 | 0 | 7.142857 | 0 | 0 | 0 | 0 | 0 | 0 | 0 | 0 | 0 | 100 | 0 | 0 | 0 | 0 | arc_or_ind_melting | 360 | 1323 | [11 empty] | 11.467 |  |  | 190 |  | [2, 5] | [NaN, 25.1] | [5 empty] | 7.3 |  | RCP
21 |  |  |  | x = 0.3 | 81.42857 | 9.285714 | 0 | 0 | 2.142857 | 0 | 0 | 0 | 0 | 0 | 0 | 0 | 0 | 0 | 7.142857 | 0 | 0 | 0 | 0 | 0 | 0 | 0 | 0 | 0 | 100 | 0 | 0 | 0 | 0 | arc_or_ind_melting | 360 | 1323 | [11 empty] | 11.469 |  |  | 223 |  | [2, 5] | [20, 24] | [5 empty] | 7.31
22 |  |  |  | x = 0.4 | 80.71429 | 9.285714 | 0 | 0 | 2.857143 | 0 | 0 | 0 | 0 | 0 | 0 | 0 | 0 | 0 | 7.142857 | 0 | 0 | 0 | 0 | 0 | 0 | 0 | 0 | 0 | 100 | 0 | 0 | 0 | 0 | arc_or_ind_melting | 360 | 1323 | [11 empty] | 11.474 |  |  | 240 |  | [2, 5] | [12.3, 18.4] | [5 empty] | 7.3
23 |  |  |  | x = 0.5 | 80 | 9.285714 | 0 | 0 | 3.571429 | 0 | 0 | 0 | 0 | 0 | 0 | 0 | 0 | 0 | 7.142857 | 0 | 0 | 0 | 0 | 0 | 0 | 0 | 0 | 0 | 100 | 0 | 0 | 0 | 0 | arc_or_ind_melting | 360 | 1323 | [11 empty] | 11.475 |  |  | 253 |  | [2, 5] | [9.2, 15.5] | [5 empty] | 7.3
24 |  |  |  | x = 0.6 | 79.28571 | 9.285714 | 0 | 0 | 4.285714 | 0 | 0 | 0 | 0 | 0 | 0 | 0 | 0 | 0 | 7.142857 | 0 | 0 | 0 | 0 | 0 | 0 | 0 | 0 | 0 | 100 | 0 | 0 | 0 | 0 | arc_or_ind_melting | 360 | 1323 | [11 empty] | 11.478 |  |  | 265 |  | [2, 5] | [8.7, 15] | [5 empty] | 7.3
25 |  |  | LaFe(11.2-x)Co(0.7+x)Si1.1 | x = 0.0 | 80 | 7.857143 | 0 | 0 | 5 | 0 | 0 | 0 | 0 | 0 | 0 | 0 | 0 | 0 | 7.142857 | 0 | 0 | 0 | 0 | 0 | 0 | 0 | 0 | 0 | 100 | 0 | 0 | 0 | 0 | arc_or_ind_melting | 360 | 1323 | [11 empty] | 11.476 |  |  | 270 |  | [2, 5] | [9.4, 16.5] | [5 empty] | 7.35
26 |  |  |  | x = 0.1 | 79.28571 | 7.857143 | 0 | 0 | 5.714286 | 0 | 0 | 0 | 0 | 0 | 0 | 0 | 0 | 0 | 7.142857 | 0 | 0 | 0 | 0 | 0 | 0 | 0 | 0 | 0 | 100 | 0 | 0 | 0 | 0 | arc_or_ind_melting | 360 | 1323 | [11 empty] | 11.478 |  |  | 282 |  | [2, 5] | [8, 15] | [5 empty] | 7.35
27 |  |  |  | x = 0.2 | 78.57143 | 7.857143 | 0 | 0 | 6.428571 | 0 | 0 | 0 | 0 | 0 | 0 | 0 | 0 | 0 | 7.142857 | 0 | 0 | 0 | 0 | 0 | 0 | 0 | 0 | 0 | 100 | 0 | 0 | 0 | 0 | arc_or_ind_melting | 360 | 1323 | [11 empty] | 11.477 |  |  | 294 |  | [2, 5] | [7.4, 13.5] | [5 empty] | 7.36
28 | 22 | 10.1016/j.jallcom.2014.02.015 | LaFe(11.8-x)Si1.2Mnx | x = 0.0 | 84.28571 | 8.571429 | 0 | 0 | 0 | 0 | 0 | 0 | 0 | 0 | 0 | 0 | 0 | 0 | 7.142857 | 0 | 0 | 0 | 0 | 0 | 0 | 0 | 0 | 0 | 100 | 0 | 0 | 0 | 0 | arc_or_ind_melting | 168 | 1373 | 90 | 9.5 | 0.5 | [6 empty] | 0 | 100 |  |  |  | 185.1 |  | 2 | 24 | 185 | 9.4 | 1.95 | 7 | 185 |  |  | Cooling power
29 |  |  |  | x = 0.1 | 83.57143 | 8.571429 | 0 | 0 | 0 | 0 | 0 | 0 | 0 | 0 | 0.714286 | 0 | 0 | 0 | 7.142857 | 0 | 0 | 0 | 0 | 0 | 0 | 0 | 0 | 0 | 100.000002 | 0 | 0 | 0 | 0 | arc_or_ind_melting | 168 | 1373 | 88 | 11.5 | 0.5 | [6 empty] | 0 | 100 |  |  |  | 175.2 |  | 2 | 20.5 | 175 | 11 | 1.95 | 6.2 | 175
30 |  |  |  | x = 0.2 | 82.85714 | 8.571429 | 0 | 0 | 0 | 0 | 0 | 0 | 0 | 0 | 1.428571 | 0 | 0 | 0 | 7.142857 | 0 | 0 | 0 | 0 | 0 | 0 | 0 | 0 | 0 | 99.999997 | 0 | 0 | 0 | 0 | arc_or_ind_melting | 168 | 1373 | 84 | 15.5 | 0.5 | [6 empty] | 0 | 100 |  |  |  | 160.1 |  | 2 | 14.9 | 160 | 10.7 | 1.95 | 5.1 | 160
31 |  |  |  | x = 0.3 | 82.14286 | 8.571429 | 0 | 0 | 0 | 0 | 0 | 0 | 0 | 0 | 2.142857 | 0 | 0 | 0 | 7.142857 | 0 | 0 | 0 | 0 | 0 | 0 | 0 | 0 | 0 | 100.000003 | 0 | 0 | 0 | 0 | arc_or_ind_melting | 168 | 1373 | 83 | 16.5 | 0.5 | [6 empty] | 0 | 100 |  |  |  | 146.4 |  | 2 | 10.6 | 146 | 14.5 | 1.95 | 3.8 | 146
32 |  |  |  | x = 0.4 | 81.42857 | 8.571429 | 0 | 0 | 0 | 0 | 0 | 0 | 0 | 0 | 2.857143 | 0 | 0 | 0 | 7.142857 | 0 | 0 | 0 | 0 | 0 | 0 | 0 | 0 | 0 | 99.999999 | 0 | 0 | 0 | 0 | arc_or_ind_melting | 168 | 1373 | 82.6 | 16.9 | 0.5 | [6 empty] | 0 | 100 |  |  |  | 134.5 |  | 2 | 8.5 | 134 | 16.9 | 1.95 | 2.8 | 134
33 |  |  | LaFe(11.6-x)Si1.4Mnx | x = 0.0 | 82.85714 | 10 | 0 | 0 | 0 | 0 | 0 | 0 | 0 | 0 | 0 | 0 | 0 | 0 | 7.142857 | 0 | 0 | 0 | 0 | 0 | 0 | 0 | 0 | 0 | 99.999997 | 0 | 0 | 0 | 0 | arc_or_ind_melting | 168 | 1323 | 95.6 | 3.9 | 0.5 | [6 empty] | 0 | 100 |  |  |  | 198.1 |  | 2 | 20.2 | 198 | 9.9 | 1.95 | 6.2 | 198
34 |  |  |  | x = 0.1 | 82.14286 | 10 | 0 | 0 | 0 | 0 | 0 | 0 | 0 | 0 | 0.714286 | 0 | 0 | 0 | 7.142857 | 0 | 0 | 0 | 0 | 0 | 0 | 0 | 0 | 0 | 100.000003 | 0 | 0 | 0 | 0 | arc_or_ind_melting | 168 | 1323 | 92 | 6 | 2 | [6 empty] | 0 | 100 |  |  |  | 184.1 |  | 2 | 17 | 184 | 11.3 | 1.95 | 6.7 | 184
35 |  |  |  | x = 0.2 | 81.42857 | 10 | 0 | 0 | 0 | 0 | 0 | 0 | 0 | 0 | 1.428571 | 0 | 0 | 0 | 7.142857 | 0 | 0 | 0 | 0 | 0 | 0 | 0 | 0 | 0 | 99.999998 | 0 | 0 | 0 | 0 | arc_or_ind_melting | 168 | 1323 | 90.5 | 8.5 | 1 | [6 empty] | 0 | 100 |  |  |  | 173.1 |  | 2 | 14.7 | 173 | 11.8 | 1.95 | 5.3 | 173
36 |  |  |  | x = 0.3 | 80.71429 | 10 | 0 | 0 | 0 | 0 | 0 | 0 | 0 | 0 | 2.142857 | 0 | 0 | 0 | 7.142857 | 0 | 0 | 0 | 0 | 0 | 0 | 0 | 0 | 0 | 100.000004 | 0 | 0 | 0 | 0 | arc_or_ind_melting | 168 | 1323 | 93.5 | 5 | 1.5 | [6 empty] | 0 | 100 |  |  |  | 159.1 |  | 2 | 11.4 | 159 | 13.7 | 1.95 | 3.9 | 159
37 |  |  |  | x = 0.4 | 80 | 10 | 0 | 0 | 0 | 0 | 0 | 0 | 0 | 0 | 2.857143 | 0 | 0 | 0 | 7.142857 | 0 | 0 | 0 | 0 | 0 | 0 | 0 | 0 | 0 | 100 | 0 | 0 | 0 | 0 | arc_or_ind_melting | 168 | 1323 | 92 | 6 | 2 | [6 empty] | 0 | 100 |  |  |  | 143.2 |  | 2 | 5.4 | 143 | 27.1 | 1.95 | 2.8 | 143
38 |  |  | LaFe(11.8-x)Si1.2MnxHy | x = 0.0, y = 1.97 | 84.28571 | 8.571429 | 0 | 0 | 0 | 0 | 0 | 0 | 0 | 0 | 0 | 0 | 0 | 0 | 7.142857 | 0 | 0 | 0 | 0 | 0 | 0 | 0 | 0 | 0 | 100 | 14.07143 | 0 | 0 | 0 | arc_or_ind_melting | 168 | 1373 | [14 empty] | 345.1 |  | 2 | 15.1 | 345.5 | 9.3 | 1.95 | 5.1 | 344
39 |  |  |  | x = 0.1, y = 1.75 | 83.57143 | 8.571429 | 0 | 0 | 0 | 0 | 0 | 0 | 0 | 0 | 0.7142857 | 0 | 0 | 0 | 7.142857 | 0 | 0 | 0 | 0 | 0 | 0 | 0 | 0 | 0 | 100 | 12.5 | 0 | 0 | 0 | arc_or_ind_melting | 168 | 1373 | [14 empty] | 328.1 |  | 2 | 12.3 | 329.7 | 12.1 | 1.95 | 4.3 | 328.9
40 |  |  |  | x = 0.2, y = 1.88 | 82.85714 | 8.571429 | 0 | 0 | 0 | 0 | 0 | 0 | 0 | 0 | 1.428571 | 0 | 0 | 0 | 7.142857 | 0 | 0 | 0 | 0 | 0 | 0 | 0 | 0 | 0 | 100 | 13.42857 | 0 | 0 | 0 | arc_or_ind_melting | 168 | 1373 | [14 empty] | 313.1 |  | 2 | 10.9 | 314.8 | 11.1 | 1.95 | 3.5 | 314
41 |  |  |  | x = 0.3, y = 1.80 | 82.14286 | 8.571429 | 0 | 0 | 0 | 0 | 0 | 0 | 0 | 0 | 2.142857 | 0 | 0 | 0 | 7.142857 | 0 | 0 | 0 | 0 | 0 | 0 | 0 | 0 | 0 | 100 | 12.85714 | 0 | 0 | 0 | arc_or_ind_melting | 168 | 1373 | [14 empty] | 295.1 |  | 2 | 8.3 | 293.4 | 13.3 | 1.95 | 3.2 | 298
42 |  |  |  | x = 0.4, y = 1.68 | 81.42857 | 8.571429 | 0 | 0 | 0 | 0 | 0 | 0 | 0 | 0 | 2.857143 | 0 | 0 | 0 | 7.142857 | 0 | 0 | 0 | 0 | 0 | 0 | 0 | 0 | 0 | 100 | 12 | 0 | 0 | 0 | arc_or_ind_melting | 168 | 1373 | [14 empty] | 280.2 |  | 2 | 7.7 | 282.4 | 14.6 | 1.95 | 2.7 | 283.9
43 |  |  | LaFe(11.6-x)Si1.4MnxHy | x = 0.0, y = 1.90 | 82.85714 | 10 | 0 | 0 | 0 | 0 | 0 | 0 | 0 | 0 | 0 | 0 | 0 | 0 | 7.142857 | 0 | 0 | 0 | 0 | 0 | 0 | 0 | 0 | 0 | 100 | 13.57143 | 0 | 0 | 0 | arc_or_ind_melting | 168 | 1323 | [14 empty] | 337 |  | 2 | 15.6 | 338.7 | 10.1 | 1.95 | 4.8 | 337.9
44 |  |  |  | x = 0.1, y = 1.81 | 82.14286 | 10 | 0 | 0 | 0 | 0 | 0 | 0 | 0 | 0 | 0.7142857 | 0 | 0 | 0 | 7.142857 | 0 | 0 | 0 | 0 | 0 | 0 | 0 | 0 | 0 | 100 | 12.92857 | 0 | 0 | 0 | arc_or_ind_melting | 168 | 1323 | [14 empty] | 324.1 |  | 2 | 11.9 | 325.7 | 11.4 | 1.95 | 4.1 | 324.1
45 |  |  |  | x = 0.2, y = 1.87 | 81.42857 | 10 | 0 | 0 | 0 | 0 | 0 | 0 | 0 | 0 | 1.428571 | 0 | 0 | 0 | 7.142857 | 0 | 0 | 0 | 0 | 0 | 0 | 0 | 0 | 0 | 100 | 13.35714 | 0 | 0 | 0 | arc_or_ind_melting | 168 | 1323 | [14 empty] | 307.1 |  | 2 | 10.1 | 308.6 | 12.7 | 1.95 | 3.5 | 307.5
46 |  |  |  | x = 0.3, y = 1.77 | 80.71429 | 10 | 0 | 0 | 0 | 0 | 0 | 0 | 0 | 0 | 2.142857 | 0 | 0 | 0 | 7.142857 | 0 | 0 | 0 | 0 | 0 | 0 | 0 | 0 | 0 | 100 | 12.64286 | 0 | 0 | 0 | arc_or_ind_melting | 168 | 1323 | [14 empty] | 293.3 |  | 2 | 8.2 | 294.6 | 15.4 | 1.95 | 3 | 293.4
47 |  |  |  | x = 0.4, y = 1.78 | 80 | 10 | 0 | 0 | 0 | 0 | 0 | 0 | 0 | 0 | 2.857143 | 0 | 0 | 0 | 7.142857 | 0 | 0 | 0 | 0 | 0 | 0 | 0 | 0 | 0 | 100 | 12.71429 | 0 | 0 | 0 | arc_or_ind_melting | 168 | 1323 | [14 empty] | 278.1 |  | 2 | 7.3 | 279.8 | 17.5 | 1.95 | 2.8 | 277.9
48 | 29 | 10.1016/j.jmmm.2008.04.116 | LaFe11.57Si1.43 |  | 82.64286 | 10.21429 | 0 | 0 | 0 | 0 | 0 | 0 | 0 | 0 | 0 | 0 | 0 | 0 | 7.142857 | 0 | 0 | 0 | 0 | 0 | 0 | 0 | 0 | 0 | 100.000007 | 0 | 0 | 0 | 0 | melt_spinning | 1 | 1273 | 90.2 | 7.9 | 1.9 | [6 empty] | 0 | 100 | 11.477 |  | 0.01 | 198 | 3 | [2, 5] | [11, 17.6] | [194.9, 198.4] | [7.3, 22.2] | [5 empty] | Wheel speed 20 m/s
49 |  |  |  |  | 82.64286 | 10.21429 | 0 | 0 | 0 | 0 | 0 | 0 | 0 | 0 | 0 | 0 | 0 | 0 | 7.142857 | 0 | 0 | 0 | 0 | 0 | 0 | 0 | 0 | 0 | 100.000007 | 0 | 0 | 0 | 0 | melt_spinning | 1 | 1273 | 93 | 5.7 | 1.3 | [6 empty] | 0 | 100 | 11.481 |  | 0.01 | 210 | 0.4 | [2, 5] | [5.4, 14.2] | [201.2, 207.2] | [13, 26] | [5 empty] | Wheel speed 40 m/s
50 |  |  |  |  | 82.64286 | 10.21429 | 0 | 0 | 0 | 0 | 0 | 0 | 0 | 0 | 0 | 0 | 0 | 0 | 7.142857 | 0 | 0 | 0 | 0 | 0 | 0 | 0 | 0 | 0 | 100.000007 | 0 | 0 | 0 | 0 | arc_or_ind_melting | 240 | 1273 | 82.2 | 12.9 | 4.9 | [6 empty] | 0 | 100 | 11.475 |  | 0.01 | 192 | 6 | [2, 5] | [10.5, 19] | [189.3, 192.6] | [6.7, 21.9]
51 |  |  | LaFe(13-x)Six | x = 1.0 | 85.71429 | 7.142857 | 0 | 0 | 0 | 0 | 0 | 0 | 0 | 0 | 0 | 0 | 0 | 0 | 7.142857 | 0 | 0 | 0 | 0 | 0 | 0 | 0 | 0 | 0 | 100.000004 | 0 | 0 | 0 | 0 | melt_spinning | 1 | 1273 | [13 empty] | 0.01 | 185 |  | [2, 5] | [16.1, 26.6] | [195.8, 201.1] | [7.2, 22.8]
52 |  |  |  | x = 1.2 | 84.28571 | 8.571429 | 0 | 0 | 0 | 0 | 0 | 0 | 0 | 0 | 0 | 0 | 0 | 0 | 7.142857 | 0 | 0 | 0 | 0 | 0 | 0 | 0 | 0 | 0 | 99.999996 | 0 | 0 | 0 | 0 | melt_spinning | 1 | 1273 | 95.4 | 4.6 | [7 empty] | 0 | 100 | 11.482 |  | 0.01 | 194.8
53 |  |  |  | x = 1.4 | 82.85714286 | 10 | 0 | 0 | 0 | 0 | 0 | 0 | 0 | 0 | 0 | 0 | 0 | 0 | 7.142857143 | 0 | 0 | 0 | 0 | 0 | 0 | 0 | 0 | 0 | 100 | 0 | 0 | 0 | 0 | melt_spinning | 1 | 1273 | [13 empty] | 0.01 | 210 |  | [2, 5] | [4.7, 14.2] | [221.5, 225.3] | [16.9, 29.8]
54 |  |  |  | x = 1.6 | 81.42857 | 11.42857 | 0 | 0 | 0 | 0 | 0 | 0 | 0 | 0 | 0 | 0 | 0 | 0 | 7.142857 | 0 | 0 | 0 | 0 | 0 | 0 | 0 | 0 | 0 | 99.999997 | 0 | 0 | 0 | 0 | melt_spinning | 1 | 1273 | [13 empty] | 0.01 | 220
55 |  |  |  | x = 1.8 | 80 | 12.85714 | 0 | 0 | 0 | 0 | 0 | 0 | 0 | 0 | 0 | 0 | 0 | 0 | 7.142857 | 0 | 0 | 0 | 0 | 0 | 0 | 0 | 0 | 0 | 99.999997 | 0 | 0 | 0 | 0 | melt_spinning | 1 | 1273 | [13 empty] | 0.01 | 231.1 |  | [2, 5] | [3.5, 11.7] | [235.4, 239.4] | [26.7, 39.8]
56 |  |  | LaFe(11.8-x)CoxSi1.2 | x = 0.2 | 82.85714 | 8.571429 | 0 | 0 | 1.428571 | 0 | 0 | 0 | 0 | 0 | 0 | 0 | 0 | 0 | 7.142857 | 0 | 0 | 0 | 0 | 0 | 0 | 0 | 0 | 0 | 99.999997 | 0 | 0 | 0 | 0 | melt_spinning | 1 | 1323 | 87.5 | 10.1 | 2.4 | [6 empty] | 0 | 100 | 11.483 |  | 0.01 | 222.2 |  | 5 | 22.2 | 219.3 | 23.5
57 |  |  |  | x = 0.4 | 81.42857 | 8.571429 | 0 | 0 | 2.857143 | 0 | 0 | 0 | 0 | 0 | 0 | 0 | 0 | 0 | 7.142857 | 0 | 0 | 0 | 0 | 0 | 0 | 0 | 0 | 0 | 99.999999 | 0 | 0 | 0 | 0 | melt_spinning | 1 | 1323 | 90.2 | 8.2 | 1.6 | [6 empty] | 0 | 100 | 11.486 |  | 0.01 | 247 |  | 5 | 18.1 | 246 | 28.5
58 |  |  |  | x = 0.6 | 80 | 8.571429 | 0 | 0 | 4.285714 | 0 | 0 | 0 | 0 | 0 | 0 | 0 | 0 | 0 | 7.142857 | 0 | 0 | 0 | 0 | 0 | 0 | 0 | 0 | 0 | 100 | 0 | 0 | 0 | 0 | melt_spinning | 1 | 1323 | 87.8 | 10.1 | 2.1 | [6 empty] | 0 | 100 | 11.487 |  | 0.01 | 267.2 |  | 5 | 17.3 | 264 | 29.3
59 |  |  |  | x = 0.8 | 78.57143 | 8.57143 | 0 | 0 | 5.714286 | 0 | 0 | 0 | 0 | 0 | 0 | 0 | 0 | 0 | 7.142857 | 0 | 0 | 0 | 0 | 0 | 0 | 0 | 0 | 0 | 100.000003 | 0 | 0 | 0 | 0 | melt_spinning | 1 | 1323 | 86.3 | 11.8 | 1.9 | [6 empty] | 0 | 100 | 11.49 |  | 0.01 | 290 |  | 5 | 12.8 | 289.8 | 35.6
60 |  |  | LaFe11.57Si1.43Hx | x = 0.8 | 82.64286 | 10.21429 | 0 | 0 | 0 | 0 | 0 | 0 | 0 | 0 | 0 | 0 | 0 | 0 | 7.142857 | 0 | 0 | 0 | 0 | 0 | 0 | 0 | 0 | 0 | 100.000007 | 5.714286 | 0 | 0 | 0 | arc_or_ind_melting | 240 | 1323 | 94 | 6 | [7 empty] | 0 | 100 |  |  | 0.01 | 237 |  | 5 | 16.3 | 240.3 | 31.9
61 |  |  |  | x = 1.2 | 82.64286 | 10.21429 | 0 | 0 | 0 | 0 | 0 | 0 | 0 | 0 | 0 | 0 | 0 | 0 | 7.142857143 | 0 | 0 | 0 | 0 | 0 | 0 | 0 | 0 | 0 | 100 | 8.571429 | 0 | 0 | 0 | arc_or_ind_melting | 240 | 1323 | 94 | 6 | [7 empty] | 0 | 100 |  |  | 0.01 | 277 |  | 5 | 16.8 | 273.4 | 38.1
62 |  |  |  | x = 2.3 | 82.64286 | 10.21429 | 0 | 0 | 0 | 0 | 0 | 0 | 0 | 0 | 0 | 0 | 0 | 0 | 7.142857 | 0 | 0 | 0 | 0 | 0 | 0 | 0 | 0 | 0 | 100.000007 | 16.42857 | 0 | 0 | 0 | arc_or_ind_melting | 240 | 1323 | 94 | 6 | [7 empty] | 0 | 100 |  |  | 0.01 | 348.3 |  | 5 | 17.2 | 342.6 | 22.2
63 | 5 | 10.1016/0304-8853(83)90128-2 | LaFe11.5Si1.5 |  | 82.14286 | 10.71429 | 0 | 0 | 0 | 0 | 0 | 0 | 0 | 0 | 0 | 0 | 0 | 0 | 7.142857 | 0 | 0 | 0 | 0 | 0 | 0 | 0 | 0 | 0 | 100.000007 | 0 | 0 | 0 | 0 | arc_or_ind_melting | 240 | 1173 | [13 empty] | 0.3 | 198
64 |  |  | LaFe11.2Si1.8 |  | 80 | 12.85714 | 0 | 0 | 0 | 0 | 0 | 0 | 0 | 0 | 0 | 0 | 0 | 0 | 7.142857 | 0 | 0 | 0 | 0 | 0 | 0 | 0 | 0 | 0 | 99.999997 | 0 | 0 | 0 | 0 | arc_or_ind_melting | 240 | 1173 | [13 empty] | 0.3 | 211
65 |  |  | LaFe11.1Si1.9 |  | 79.28571 | 13.57143 | 0 | 0 | 0 | 0 | 0 | 0 | 0 | 0 | 0 | 0 | 0 | 0 | 7.142857 | 0 | 0 | 0 | 0 | 0 | 0 | 0 | 0 | 0 | 99.999997 | 0 | 0 | 0 | 0 | arc_or_ind_melting | 240 | 1173 | [13 empty] | 0.3 | 219
66 |  |  | LaFe11Si2 |  | 78.57143 | 14.28571 | 0 | 0 | 0 | 0 | 0 | 0 | 0 | 0 | 0 | 0 | 0 | 0 | 7.142857 | 0 | 0 | 0 | 0 | 0 | 0 | 0 | 0 | 0 | 99.999997 | 0 | 0 | 0 | 0 | arc_or_ind_melting | 240 | 1173 | [13 empty] | 0.3 | 230
67 |  |  | LaFe10.9Si2.1 |  | 77.85714 | 15 | 0 | 0 | 0 | 0 | 0 | 0 | 0 | 0 | 0 | 0 | 0 | 0 | 7.142857 | 0 | 0 | 0 | 0 | 0 | 0 | 0 | 0 | 0 | 99.999997 | 0 | 0 | 0 | 0 | arc_or_ind_melting | 240 | 1173 | [13 empty] | 0.3 | 234
68 |  |  | LaFe10.8Si2.2 |  | 77.14286 | 15.71429 | 0 | 0 | 0 | 0 | 0 | 0 | 0 | 0 | 0 | 0 | 0 | 0 | 7.142857 | 0 | 0 | 0 | 0 | 0 | 0 | 0 | 0 | 0 | 100.000007 | 0 | 0 | 0 | 0 | arc_or_ind_melting | 240 | 1173 | [13 empty] | 0.3 | 245
69 |  |  | LaFe10.5Si2.5 |  | 75 | 17.85714 | 0 | 0 | 0 | 0 | 0 | 0 | 0 | 0 | 0 | 0 | 0 | 0 | 7.142857 | 0 | 0 | 0 | 0 | 0 | 0 | 0 | 0 | 0 | 99.999997 | 0 | 0 | 0 | 0 | arc_or_ind_melting | 240 | 1173 | [13 empty] | 0.3 | 262
70 | 6 | 10.1002/adma.201000177 | LaFe11.6Si1.4 |  | 82.85714 | 10 | 0 | 0 | 0 | 0 | 0 | 0 | 0 | 0 | 0 | 0 | 0 | 0 | 7.142857 | 0 | 0 | 0 | 0 | 0 | 0 | 0 | 0 | 0 | 99.999997 | 0 | 0 | 0 | 0 | arc_or_ind_melting | 168 | 1423 | 98.2 | 1.8 | [7 empty] | 0 | 100 | [5 empty] | 2 | 22.2 | 195 |  | 1.93 | 7.3 | 191.3 | 7.2
71 |  |  | LaFe11.6Si1.4H1.6 |  | 82.85714 | 10 | 0 | 0 | 0 | 0 | 0 | 0 | 0 | 0 | 0 | 0 | 0 | 0 | 7.142857 | 0 | 0 | 0 | 0 | 0 | 0 | 0 | 0 | 0 | 99.999997 | 11.42857 | 0 | 0 | 0 | melt_spinning | 2 | 1323 | 91 | 9 | [7 empty] | 0 | 100 | [9 empty] | 1.93 | 3.7
72 | 7 | 10.1103/PhysRevB.31.4622 | La(FexAl(1-x))13 | x = 0.46 | 42.71429 | 0 | 50.14286 | 0 | 0 | 0 | 0 | 0 | 0 | 0 | 0 | 0 | 0 | 0 | 7.142857 | 0 | 0 | 0 | 0 | 0 | 0 | 0 | 0 | 0 | 100 | 0 | 0 | 0 | 0 | arc_or_ind_melting | 240 | 1173 | [11 empty] | 11.922 |  |  | 53
73 |  |  |  | x = 0.54 | 50.14286 | 0 | 42.71429 | 0 | 0 | 0 | 0 | 0 | 0 | 0 | 0 | 0 | 0 | 0 | 7.142857 | 0 | 0 | 0 | 0 | 0 | 0 | 0 | 0 | 0 | 100.000007 | 0 | 0 | 0 | 0 | arc_or_ind_melting | 240 | 1173 | [11 empty] | 11.851 |  |  | 45
74 |  |  |  | x = 0.58 | 53.85714 | 0 | 39 | 0 | 0 | 0 | 0 | 0 | 0 | 0 | 0 | 0 | 0 | 0 | 7.142857 | 0 | 0 | 0 | 0 | 0 | 0 | 0 | 0 | 0 | 99.999997 | 0 | 0 | 0 | 0 | arc_or_ind_melting | 240 | 1173 | [14 empty] | 42
75 |  |  |  | x = 0.62 | 57.57143 | 0 | 35.28571 | 0 | 0 | 0 | 0 | 0 | 0 | 0 | 0 | 0 | 0 | 0 | 7.142857 | 0 | 0 | 0 | 0 | 0 | 0 | 0 | 0 | 0 | 99.999997 | 0 | 0 | 0 | 0 | arc_or_ind_melting | 240 | 1173 | [11 empty] | 11.791 |  |  | 136
76 |  |  |  | x = 0.65 | 60.35714 | 0 | 32.5 | 0 | 0 | 0 | 0 | 0 | 0 | 0 | 0 | 0 | 0 | 0 | 7.142857 | 0 | 0 | 0 | 0 | 0 | 0 | 0 | 0 | 0 | 99.999997 | 0 | 0 | 0 | 0 | arc_or_ind_melting | 240 | 1173 | [14 empty] | 199
77 |  |  |  | x = 0.70 | 65 | 0 | 27.85714 | 0 | 0 | 0 | 0 | 0 | 0 | 0 | 0 | 0 | 0 | 0 | 7.142857 | 0 | 0 | 0 | 0 | 0 | 0 | 0 | 0 | 0 | 99.999997 | 0 | 0 | 0 | 0 | arc_or_ind_melting | 240 | 1173 | [11 empty] | 11.726 |  |  | 235
78 |  |  |  | x = 0.73 | 67.78571 | 0 | 25.07143 | 0 | 0 | 0 | 0 | 0 | 0 | 0 | 0 | 0 | 0 | 0 | 7.142857 | 0 | 0 | 0 | 0 | 0 | 0 | 0 | 0 | 0 | 99.999997 | 0 | 0 | 0 | 0 | arc_or_ind_melting | 240 | 1173 | [14 empty] | 249
79 |  |  |  | x = 0.77 | 71.5 | 0 | 21.35714 | 0 | 0 | 0 | 0 | 0 | 0 | 0 | 0 | 0 | 0 | 0 | 7.142857 | 0 | 0 | 0 | 0 | 0 | 0 | 0 | 0 | 0 | 99.999997 | 0 | 0 | 0 | 0 | arc_or_ind_melting | 240 | 1173 | [11 empty] | 11.674 |  |  | 249
80 |  |  |  | x = 0.80 | 74.28571 | 0 | 18.57143 | 0 | 0 | 0 | 0 | 0 | 0 | 0 | 0 | 0 | 0 | 0 | 7.142857 | 0 | 0 | 0 | 0 | 0 | 0 | 0 | 0 | 0 | 99.999997 | 0 | 0 | 0 | 0 | arc_or_ind_melting | 240 | 1173 | [14 empty] | 227
81 |  |  |  | x = 0.83 | 77.07143 | 0 | 15.78571 | 0 | 0 | 0 | 0 | 0 | 0 | 0 | 0 | 0 | 0 | 0 | 7.142857 | 0 | 0 | 0 | 0 | 0 | 0 | 0 | 0 | 0 | 99.999997 | 0 | 0 | 0 | 0 | arc_or_ind_melting | 240 | 1173 | [11 empty] | 11.621 |  |  | 197
82 |  |  |  | x = 0.84 | 78 | 0 | 14.85714 | 0 | 0 | 0 | 0 | 0 | 0 | 0 | 0 | 0 | 0 | 0 | 7.142857 | 0 | 0 | 0 | 0 | 0 | 0 | 0 | 0 | 0 | 99.999997 | 0 | 0 | 0 | 0 | arc_or_ind_melting | 240 | 1173 | [11 empty] | 11.619 |  |  | 194
83 |  |  |  | x = 0.86 | 79.85714 | 0 | 13 | 0 | 0 | 0 | 0 | 0 | 0 | 0 | 0 | 0 | 0 | 0 | 7.142857 | 0 | 0 | 0 | 0 | 0 | 0 | 0 | 0 | 0 | 100 | 0 | 0 | 0 | 0 | arc_or_ind_melting | 240 | 1173 | [14 empty] | 168
84 |  |  |  | x = 0.87 | 80.78571 | 0 | 12.07143 | 0 | 0 | 0 | 0 | 0 | 0 | 0 | 0 | 0 | 0 | 0 | 7.142857 | 0 | 0 | 0 | 0 | 0 | 0 | 0 | 0 | 0 | 99.999997 | 0 | 0 | 0 | 0 | arc_or_ind_melting | 240 | 1173 | [14 empty] | 187
85 |  |  |  | x = 0.88 | 81.71429 | 0 | 11.14286 | 0 | 0 | 0 | 0 | 0 | 0 | 0 | 0 | 0 | 0 | 0 | 7.142857 | 0 | 0 | 0 | 0 | 0 | 0 | 0 | 0 | 0 | 100.000007 | 0 | 0 | 0 | 0 | arc_or_ind_melting | 240 | 1173 | [11 empty] | 11.585 |  |  | 200
86 |  |  |  | x = 0.89 | 82.64286 | 0 | 10.21429 | 0 | 0 | 0 | 0 | 0 | 0 | 0 | 0 | 0 | 0 | 0 | 7.142857 | 0 | 0 | 0 | 0 | 0 | 0 | 0 | 0 | 0 | 100.000007 | 0 | 0 | 0 | 0 | arc_or_ind_melting | 240 | 1173 | [14 empty] | 207
87 |  |  |  | x = 0.90 | 83.57143 | 0 | 9.285714 | 0 | 0 | 0 | 0 | 0 | 0 | 0 | 0 | 0 | 0 | 0 | 7.142857 | 0 | 0 | 0 | 0 | 0 | 0 | 0 | 0 | 0 | 100.000001 | 0 | 0 | 0 | 0 | arc_or_ind_melting | 240 | 1173 | [11 empty] | 11.566 |  |  | 214
88 |  |  |  | x = 0.91 | 84.5 | 0 | 8.357143 | 0 | 0 | 0 | 0 | 0 | 0 | 0 | 0 | 0 | 0 | 0 | 7.142857 | 0 | 0 | 0 | 0 | 0 | 0 | 0 | 0 | 0 | 100 | 0 | 0 | 0 | 0 | arc_or_ind_melting | 240 | 1173 | [14 empty] | 221
89 |  |  |  | x = 0.92 | 85.42857 | 0 | 7.428571 | 0 | 0 | 0 | 0 | 0 | 0 | 0 | 0 | 0 | 0 | 0 | 7.142857 | 0 | 0 | 0 | 0 | 0 | 0 | 0 | 0 | 0 | 99.999998 | 0 | 0 | 0 | 0 | arc_or_ind_melting | 240 | 1173 | [11 empty] | 11.549 |  |  | 222
90 | 8 8-8 | 10.1063/1.2913166 10.1016/j.jmmm.2007.04.030 | La(Fe0.92Co0.08)11.83Al1.17 |  | 77.74 | 0 | 8.357143 | 0 | 6.76 | 0 | 0 | 0 | 0 | 0 | 0 | 0 | 0 | 0 | 7.142857 | 0 | 0 | 0 | 0 | 0 | 0 | 0 | 0 | 0 | 100 | 0 | 0 | 0 | 0 | arc_or_ind_melting | [16 empty] | 303
91 |  |  | LaFe10.8Si2.2 |  | 77.14286 | 15.71429 | 0 | 0 | 0 | 0 | 0 | 0 | 0 | 0 | 0 | 0 | 0 | 0 | 7.142857 | 0 | 0 | 0 | 0 | 0 | 0 | 0 | 0 | 0 | 100 | 0 | 0 | 0 | 0 | arc_or_ind_melting | [16 empty] | 242
92 |  |  | LaFe11Al2C0.5 |  | 78.57143 | 0 | 14.28571 | 0 | 0 | 0 | 0 | 0 | 0 | 0 | 0 | 0 | 0 | 0 | 7.142857 | 0 | 0 | 0 | 0 | 0 | 0 | 0 | 0 | 0 | 100 | 0 | 3.571429 | 0 | 0 | arc_or_ind_melting | [16 empty] | 291
93 | 9 | 10.1021/ja405161z | LaFe(11.5-x)CoxSi1.5 | x = 0.2 | 80.71429 | 10.71428571 | 0 | 0 | 1.42857142 | 0 | 0 | 0 | 0 | 0 | 0 | 0 | 0 | 0 | 7.142857 | 0 | 0 | 0 | 0 | 0 | 0 | 0 | 0 | 0 | 100 | 0 | 0 | 0 | 0 | arc_or_ind_melting | 720 | 1323 | [13 empty] | 0.3 | 220
94 |  |  |  | x = 0.4 | 79.28571 | 10.71429 | 0 | 0 | 2.857143 | 0 | 0 | 0 | 0 | 0 | 0 | 0 | 0 | 0 | 7.142857 | 0 | 0 | 0 | 0 | 0 | 0 | 0 | 0 | 0 | 100 | 0 | 0 | 0 | 0 | arc_or_ind_melting | 720 | 1323 | [13 empty] | 0.3 | 242
95 |  |  |  | x = 0.6 | 77.85714 | 10.71429 | 0 | 0 | 4.285714 | 0 | 0 | 0 | 0 | 0 | 0 | 0 | 0 | 0 | 7.142857 | 0 | 0 | 0 | 0 | 0 | 0 | 0 | 0 | 0 | 100.000001 | 0 | 0 | 0 | 0 | arc_or_ind_melting | 720 | 1323 | [13 empty] | 0.3 | 263
96 |  |  |  | x = 0.8 | 76.42857 | 10.71429 | 0 | 0 | 5.714286 | 0 | 0 | 0 | 0 | 0 | 0 | 0 | 0 | 0 | 7.142857 | 0 | 0 | 0 | 0 | 0 | 0 | 0 | 0 | 0 | 100.000003 | 0 | 0 | 0 | 0 | arc_or_ind_melting | 720 | 1323 | [13 empty] | 0.3 | 288
97 |  |  |  | x = 1.0 | 75 | 10.71429 | 0 | 0 | 7.142857 | 0 | 0 | 0 | 0 | 0 | 0 | 0 | 0 | 0 | 7.142857 | 0 | 0 | 0 | 0 | 0 | 0 | 0 | 0 | 0 | 100.000004 | 0 | 0 | 0 | 0 | arc_or_ind_melting | 720 | 1323 | [13 empty] | 0.3 | 302
98 | 12 | 10.1098/rsta.2015.0308 | LaFe11.74Co0.13Si1.13 |  | 83.85714 | 8.071429 | 0 | 0 | 0.928571 | 0 | 0 | 0 | 0 | 0 | 0 | 0 | 0 | 0 | 7.142857 | 0 | 0 | 0 | 0 | 0 | 0 | 0 | 0 | 0 | 99.999997 | 0 | 0 | 0 | 0 | [19 empty] | 1.93 | 20.1 | 198.6 | 10.1 | 1.93 | 6.8 | 196.4
99 |  |  | LaFe11.4Co0.52Si1.09 |  | 81.37045 | 7.780157 | 0 | 0 | 3.711635 | 0 | 0 | 0 | 0 | 0 | 0 | 0 | 0 | 0 | 7.137759 | 0 | 0 | 0 | 0 | 0 | 0 | 0 | 0 | 0 | 100.000001 | 0 | 0 | 0 | 0 | [19 empty] | 1.93 | 16.7 | 238.8 | 8.5 | 1.93 | 4.2 | 238.1
100 |  |  | LaFe11.05Co0.91Si1.04 |  | 78.92857 | 7.428571 | 0 | 0 | 6.5 | 0 | 0 | 0 | 0 | 0 | 0 | 0 | 0 | 0 | 7.142857 | 0 | 0 | 0 | 0 | 0 | 0 | 0 | 0 | 0 | 99.999998 | 0 | 0 | 0 | 0 | [19 empty] | 1.93 | 10.5 | 282.5 | 16.5 | 1.93 | 3.2 | 282.6
101 |  |  | LaFe10.71Co1.3Si |  | 76.4454 | 7.137759 | 0 | 0 | 9.279086 | 0 | 0 | 0 | 0 | 0 | 0 | 0 | 0 | 0 | 7.137759 | 0 | 0 | 0 | 0 | 0 | 0 | 0 | 0 | 0 | 100.000004 | 0 | 0 | 0 | 0 | [19 empty] | 1.93 | 6.8 | 326.7 | 27.1 | 1.93 | 2.8 | 326.3
102 |  |  | LaFe11.6-xMnxSi1.4 | x = 0.0 | 82.85714 | 10 | 0 | 0 | 0 | 0 | 0 | 0 | 0 | 0 | 0 | 0 | 0 | 0 | 7.142857 | 0 | 0 | 0 | 0 | 0 | 0 | 0 | 0 | 0 | 99.999997 | 0 | 0 | 0 | 0 | [19 empty] | 0 |  |  |  | 1.93 | 5.6 | 192.2
103 |  |  |  | x = 0.1 | 82.14286 | 10 | 0 | 0 | 0 | 0 | 0 | 0 | 0 | 0 | 0.714286 | 0 | 0 | 0 | 7.142857 | 0 | 0 | 0 | 0 | 0 | 0 | 0 | 0 | 0 | 100.000003 | 0 | 0 | 0 | 0 | [19 empty] | 0 |  |  |  | 1.93 | 5.2 | 172.8
104 |  |  |  | x = 0.2 | 81.42857 | 10 | 0 | 0 | 0 | 0 | 0 | 0 | 0 | 0 | 1.428571 | 0 | 0 | 0 | 7.142857 | 0 | 0 | 0 | 0 | 0 | 0 | 0 | 0 | 0 | 99.999998 | 0 | 0 | 0 | 0 | [19 empty] | 0 |  |  |  | 1.93 | 3.75 | 159.1
105 |  |  |  | x = 0.3 | 80.71429 | 10 | 0 | 0 | 0 | 0 | 0 | 0 | 0 | 0 | 2.142857 | 0 | 0 | 0 | 7.142857 | 0 | 0 | 0 | 0 | 0 | 0 | 0 | 0 | 0 | 100.000004 | 0 | 0 | 0 | 0 | [19 empty] | 0 |  |  |  | 1.93 | 2.7 | 142.9
106 |  |  | LaFe(11.6-x)MnxSi1.4Hy | x = 0.27 | 80.92857 | 10 | 0 | 0 | 0 | 0 | 0 | 0 | 0 | 0 | 1.928571 | 0 | 0 | 0 | 7.142857 | 0 | 0 | 0 | 0 | 0 | 0 | 0 | 0 | 0 | 100 | 12.85714 | 0 | 0 | 0 | mech_alloying | [18 empty] | 1.93 | 4.9 | 306.5 | 10 | 1.93 | 4.6 | 305.5
107 |  |  |  | x = 0.34 | 80.42857 | 10 | 0 | 0 | 0 | 0 | 0 | 0 | 0 | 0 | 2.428571 | 0 | 0 | 0 | 7.142857 | 0 | 0 | 0 | 0 | 0 | 0 | 0 | 0 | 0 | 100 | 12.85714 | 0 | 0 | 0 | mech_alloying | [18 empty] | 1.93 | 4.9 | 294.8 | 10 | 1.93 | 4.1 | 274.1
108 |  |  |  | x = 0.39 | 80.07143 | 10 | 0 | 0 | 0 | 0 | 0 | 0 | 0 | 0 | 2.785714 | 0 | 0 | 0 | 7.142857 | 0 | 0 | 0 | 0 | 0 | 0 | 0 | 0 | 0 | 100 | 12.85714 | 0 | 0 | 0 | mech_alloying | [18 empty] | 1.93 | 3.9 | 284.7 | 10.5 | 1.93 | 4.1 | 284.7
109 |  |  |  | x = 0.43 | 79.78571 | 10 | 0 | 0 | 0 | 0 | 0 | 0 | 0 | 0 | 3.071429 | 0 | 0 | 0 | 7.142857 | 0 | 0 | 0 | 0 | 0 | 0 | 0 | 0 | 0 | 100 | 12.85714 | 0 | 0 | 0 | mech_alloying | [18 empty] | 1.93 | 3.5 | 276.9 | 11.1 | 1.93 | 3.8 | 276.9
110 | 13 | 10.1016/j.actamat.2011.02.033 | LaFe11.8Si1.2 |  | 84.28571 | 8.571429 | 0 | 0 | 0 | 0 | 0 | 0 | 0 | 0 | 0 | 0 | 0 | 0 | 7.142857 | 0 | 0 | 0 | 0 | 0 | 0 | 0 | 0 | 0 | 99.999996 | 0 | 0 | 0 | 0 | arc_or_ind_melting | 168 | 1273 | 37.76016 | 42.61645 | 19.62339 | [6 empty] | 1 | 100
111 |  |  |  |  | 84.28571 | 8.571429 | 0 | 0 | 0 | 0 | 0 | 0 | 0 | 0 | 0 | 0 | 0 | 0 | 7.142857 | 0 | 0 | 0 | 0 | 0 | 0 | 0 | 0 | 0 | 99.999996 | 0 | 0 | 0 | 0 | arc_or_ind_melting | 168 | 1323 | 82.40622 | 10.53461 | 7.059171 | [6 empty] | 1 | 100
112 |  |  |  |  | 84.28571 | 8.571429 | 0 | 0 | 0 | 0 | 0 | 0 | 0 | 0 | 0 | 0 | 0 | 0 | 7.142857 | 0 | 0 | 0 | 0 | 0 | 0 | 0 | 0 | 0 | 99.999996 | 0 | 0 | 0 | 0 | arc_or_ind_melting | 168 | 1373 | 90.80235 | 6.849315 | 2.348337 | [6 empty] | 1 | 100 |  |  | 0.05 | 185 | 5 | [2, 5] | [21.4, 24.3] | [186.7, 193.4] | [8.5, 20.2] | 1.9 | 7.3 | 188
113 |  |  |  |  | 84.28571 | 8.571429 | 0 | 0 | 0 | 0 | 0 | 0 | 0 | 0 | 0 | 0 | 0 | 0 | 7.142857 | 0 | 0 | 0 | 0 | 0 | 0 | 0 | 0 | 0 | 99.999996 | 0 | 0 | 0 | 0 | arc_or_ind_melting | 168 | 1423 | 81.37931 | 11.82266 | 6.79803 | [6 empty] | 1 | 100 |  |  | 0.05 | 191 | 1.6 | [2, 5] | [15.4, 17.2] | [189.5, 195.6] | [9.4, 20.8]
114 |  |  |  |  | 84.28571 | 8.571429 | 0 | 0 | 0 | 0 | 0 | 0 | 0 | 0 | 0 | 0 | 0 | 0 | 7.142857 | 0 | 0 | 0 | 0 | 0 | 0 | 0 | 0 | 0 | 99.999996 | 0 | 0 | 0 | 0 | arc_or_ind_melting | 168 | 1473 | 68.05019 | 23.0695 | 8.880309 | [6 empty] | 1 | 100 |  |  | 0.05 | 202 |  | [2, 5] | [6.8, 8.9] | [195.8, 198.7] | [9.8, 20.5]
115 |  |  | LaFe11.6Si1.4 |  | 82.85714 | 10 | 0 | 0 | 0 | 0 | 0 | 0 | 0 | 0 | 0 | 0 | 0 | 0 | 7.142857 | 0 | 0 | 0 | 0 | 0 | 0 | 0 | 0 | 0 | 99.999997 | 0 | 0 | 0 | 0 | arc_or_ind_melting | 168 | 1323 | 97.55621 | 1.759531 | 0.684262 | [6 empty] | 1 | 100 | [5 empty] | [2, 5] | [19.2, 21.7] | [195.6, 201.7] | [9.8, 21.5] | 1.9 | 7 | 195
116 |  |  |  |  | 82.85714 | 10 | 0 | 0 | 0 | 0 | 0 | 0 | 0 | 0 | 0 | 0 | 0 | 0 | 7.142857 | 0 | 0 | 0 | 0 | 0 | 0 | 0 | 0 | 0 | 99.999997 | 0 | 0 | 0 | 0 | arc_or_ind_melting | 24 | 1373 | 54.41031 | 30.52527 | 15.06442 | [6 empty] | 1 | 100
117 |  |  |  |  | 82.85714 | 10 | 0 | 0 | 0 | 0 | 0 | 0 | 0 | 0 | 0 | 0 | 0 | 0 | 7.142857 | 0 | 0 | 0 | 0 | 0 | 0 | 0 | 0 | 0 | 99.999997 | 0 | 0 | 0 | 0 | arc_or_ind_melting | 72 | 1373 | 64.20846 | 25.17207 | 10.61947 | [6 empty] | 1 | 100
118 |  |  |  |  | 82.85714 | 10 | 0 | 0 | 0 | 0 | 0 | 0 | 0 | 0 | 0 | 0 | 0 | 0 | 7.142857 | 0 | 0 | 0 | 0 | 0 | 0 | 0 | 0 | 0 | 99.999997 | 0 | 0 | 0 | 0 | arc_or_ind_melting | 120 | 1373 | 65.96577 | 28.36186 | 5.672372 | [6 empty] | 1 | 100
119 |  |  |  |  | 82.85714 | 10 | 0 | 0 | 0 | 0 | 0 | 0 | 0 | 0 | 0 | 0 | 0 | 0 | 7.142857 | 0 | 0 | 0 | 0 | 0 | 0 | 0 | 0 | 0 | 99.999997 | 0 | 0 | 0 | 0 | arc_or_ind_melting | 144 | 1373 | 97.55621 | 1.759531 | 0.684262 | [6 empty] | 1 | 100
120 |  |  |  |  | 82.85714 | 10 | 0 | 0 | 0 | 0 | 0 | 0 | 0 | 0 | 0 | 0 | 0 | 0 | 7.142857 | 0 | 0 | 0 | 0 | 0 | 0 | 0 | 0 | 0 | 99.999997 | 0 | 0 | 0 | 0 | arc_or_ind_melting | 336 | 1373 | 95.69378 | 2.870813 | 1.435407 | [6 empty] | 1 | 100
121 | 14 | 10.1038/ncomms1606 | LaFe11.33Co0.47Si1.2 |  | 80.92857 | 8.571429 | 0 | 0 | 3.357143 | 0 | 0 | 0 | 0 | 0 | 0 | 0 | 0 | 0 | 7.142857 | 0 | 0 | 0 | 0 | 0 | 0 | 0 | 0 | 0 | 99.999999 | 0 | 0 | 0 | 0 | arc_or_ind_melting | [13 empty] | 11.48 |  | 0 | 250 | [10 empty] | Barocaloric effect
122 | 15 | 10.1016/j.scriptamat.2012.05.039 | LaFe11.6Si1.4 |  | 82.85714 | 10 | 0 | 0 | 0 | 0 | 0 | 0 | 0 | 0 | 0 | 0 | 0 | 0 | 7.142857 | 0 | 0 | 0 | 0 | 0 | 0 | 0 | 0 | 0 | 99.999997 | 0 | 0 | 0 | 0 | arc_or_ind_melting |  |  | 95 | [9 empty] | 95 |  |  | 0.01 | 198 | 2 | 2 | 19.9 | 200.8 | 10.3 | [5 empty] | Resistivity, barocaloric effect
123 |  |  |  |  | 82.85714 | 10 | 0 | 0 | 0 | 0 | 0 | 0 | 0 | 0 | 0 | 0 | 0 | 0 | 7.142857 | 0 | 0 | 0 | 0 | 0 | 0 | 0 | 0 | 0 | 99.999997 | 0 | 0 | 0 | 0 | arc_or_ind_melting | [15 empty] | 0.01 | 202 | 0.4 | 2 | 13.5 | 203 | 10.3
124 |  |  | LaFe11.35Mn0.39Si1.26H1.53 |  | 81.07143 | 9 | 0 | 0 | 0 | 0 | 0 | 0 | 0 | 0 | 2.785714 | 0 | 0 | 0 | 7.142857 | 0 | 0 | 0 | 0 | 0 | 0 | 0 | 0 | 0 | 100 | 10.92857 | 0 | 0 | 0 | [23 empty] | 1.93 |  | 283.3
125 |  |  | LaFe11.37Mn0.37Si1.26H1.54 |  | 81.21429 | 9 | 0 | 0 | 0 | 0 | 0 | 0 | 0 | 0 | 2.642857 | 0 | 0 | 0 | 7.142857 | 0 | 0 | 0 | 0 | 0 | 0 | 0 | 0 | 0 | 100 | 11 | 0 | 0 | 0 | [23 empty] | 1.93 | 4.2 | 287.2
126 |  |  | LaFe11.38Mn0.36Si1.26H1.52 |  | 81.28571 | 9 | 0 | 0 | 0 | 0 | 0 | 0 | 0 | 0 | 2.571429 | 0 | 0 | 0 | 7.142857 | 0 | 0 | 0 | 0 | 0 | 0 | 0 | 0 | 0 | 100 | 10.85714 | 0 | 0 | 0 | [23 empty] | 1.93 | 4.4 | 290
127 |  |  | LaFe11.40Mn0.34Si1.26H1.52 |  | 81.42857 | 9 | 0 | 0 | 0 | 0 | 0 | 0 | 0 | 0 | 2.428571 | 0 | 0 | 0 | 7.142857 | 0 | 0 | 0 | 0 | 0 | 0 | 0 | 0 | 0 | 100 | 10.85714 | 0 | 0 | 0 | [23 empty] | 1.93 | 4.5 | 293.2
128 |  |  | LaFe11.42Mn0.32Si1.26H1.53 |  | 81.57143 | 9 | 0 | 0 | 0 | 0 | 0 | 0 | 0 | 0 | 2.285714 | 0 | 0 | 0 | 7.142857 | 0 | 0 | 0 | 0 | 0 | 0 | 0 | 0 | 0 | 100 | 10.92857 | 0 | 0 | 0 | [23 empty] | 1.93 | 4.1 | 296.1
129 |  |  | LaFe11.4Co0.52Si1.09 |  | 81.37045 | 7.780157 | 0 | 0 | 3.711635 | 0 | 0 | 0 | 0 | 0 | 0 | 0 | 0 | 0 | 7.137759 | 0 | 0 | 0 | 0 | 0 | 0 | 0 | 0 | 0 | 100 | 0 | 0 | 0 | 0 | [17 empty] | 240 | [8 empty] | 7.24
130 | 19 | 10.1063/1.1643774 | La(Fe0.88Si0.12)13 |  | 81.71429 | 11.14286 | 0 | 0 | 0 | 0 | 0 | 0 | 0 | 0 | 0 | 0 | 0 | 0 | 7.142857 | 0 | 0 | 0 | 0 | 0 | 0 | 0 | 0 | 0 | 100.000007 | 0 | 0 | 0 | 0 | arc_or_ind_melting | 240 | 1323 | [13 empty] | 0 | 195 | [10 empty] | Thermal diffusion
131 |  |  | La(Fe0.88Si0.12)13H1 |  | 81.71429 | 11.14286 | 0 | 0 | 0 | 0 | 0 | 0 | 0 | 0 | 0 | 0 | 0 | 0 | 7.142857 | 0 | 0 | 0 | 0 | 0 | 0 | 0 | 0 | 0 | 100.000007 | 7.142857 | 0 | 0 | 0 | arc_or_ind_melting | 240 | 1323 | [13 empty] | 0 | 274
132 | 23 | 10.1016/j.jallcom.2004.12.112 | La(1-z)Cez(Fe0.88Si0.12)13 | z = 0.0 | 81.7142857 | 11.14285 | 0 | 0 | 0 | 0 | 0 | 0 | 0 | 0 | 0 | 0 | 0 | 0 | 7.142857 | 0 | 0 | 0 | 0 | 0 | 0 | 0 | 0 | 0 | 99.9999927 | 0 | 0 | 0 | 0 | arc_or_ind_melting | 240 | 1323 | [11 empty] | 11.468 |  | 0.4 | 197 | 0.85 | [1, 2, 3, 4] | [18.7, 20.2, 21.2, 22.1] | [195.1, 195.2, 194.9, 194.9] | [4.7, 8.5, 12.8, 16.9] | [1, 2, 3, 4] | [3.8, 6.5, 7.7, 7.9] | [195, 195, 195, 195] |  |  | Critical field T dependance
133 |  |  |  | z = 0.1 | 81.71429 | 11.14286 | 0 | 0 | 0 | 0 | 0 | 0 | 0 | 0 | 0 | 0 | 0 | 0 | 6.428571 | 0 | 0.714286 | 0 | 0 | 0 | 0 | 0 | 0 | 0 | 100.000007 | 0 | 0 | 0 | 0 | arc_or_ind_melting | 336 | 1323 | [11 empty] | 11.462 |  | 0.4 | 192 | 2
134 |  |  |  | z = 0.2 | 81.71429 | 11.14286 | 0 | 0 | 0 | 0 | 0 | 0 | 0 | 0 | 0 | 0 | 0 | 0 | 5.714286 | 0 | 1.428571 | 0 | 0 | 0 | 0 | 0 | 0 | 0 | 100.000007 | 0 | 0 | 0 | 0 | arc_or_ind_melting | 336 | 1373 | [11 empty] | 11.457 |  | 0.4 | 184 | 2
135 |  |  |  | z = 0.3 | 81.71429 | 11.14286 | 0 | 0 | 0 | 0 | 0 | 0 | 0 | 0 | 0 | 0 | 0 | 0 | 5 | 0 | 2.142857 | 0 | 0 | 0 | 0 | 0 | 0 | 0 | 100.000007 | 0 | 0 | 0 | 0 |  | 240 | 1423 | [11 empty] | 11.452 |  | 0.4 | 176 | 1.8 | [1, 2, 3, 4] | [28.3, 29, 29.7, 30.4] | [175.1, 175.1, 175, 176.3] | [3.6, 8, 12.2, 15.9] | [1, 2, 3, 4] | [3.6, 7.4, 10.6, 12.2] | [175, 174.9, 175.2, 175]
136 | 24 | 10.1103/PhysRevB.64.012409 | La( Fe(1-x)Cox)11.83Al1.17 | x = 0.06 | 79.43 | 0 | 8.357143 | 0 | 5.07 | 0 | 0 | 0 | 0 | 0 | 0 | 0 | 0 | 0 | 7.142857 | 0 | 0 | 0 | 0 | 0 | 0 | 0 | 0 | 0 | 100 | 0 | 0 | 0 | 0 | arc_or_ind_melting | 1200 | 1273 | 100 | [9 empty] | 100 |  |  |  | 273 |  | [2, 5] | [4.8, 9.5] | [267.9, 272.1] | [41.2, 55.3] | [5 empty] | ΔS vs. H
137 |  |  |  | x = 0.08 | 77.74 | 0 | 8.357143 | 0 | 6.76 | 0 | 0 | 0 | 0 | 0 | 0 | 0 | 0 | 0 | 7.142857 | 0 | 0 | 0 | 0 | 0 | 0 | 0 | 0 | 0 | 100 | 0 | 0 | 0 | 0 | arc_or_ind_melting | 1200 | 1273 | 100 | [9 empty] | 100 |  |  |  | 303 |  | [2, 5] | [4.5, 9] | [302.7, 303.3] | [44.9, 60.1]
138 | 25 | 10.1016/j.stam.2003.07.002 | La(FexSi(1-x))13 | x = 0.84 | 78 | 14.85714 | 0 | 0 | 0 | 0 | 0 | 0 | 0 | 0 | 0 | 0 | 0 | 0 | 7.142857 | 0 | 0 | 0 | 0 | 0 | 0 | 0 | 0 | 0 | 99.999997 | 0 | 0 | 0 | 0 | arc_or_ind_melting | 240 | 1323 | [16 empty] | [2, 5] | [2.1, 9] | [237.3, 234.2] | [36.9, 41.6] | [2, 5] | [2.1, 4.3] | [233.6, 233.6] |  |  | Time dependence
139 |  |  |  | x = 0.86 | 79.85714 | 13 | 0 | 0 | 0 | 0 | 0 | 0 | 0 | 0 | 0 | 0 | 0 | 0 | 7.142857 | 0 | 0 | 0 | 0 | 0 | 0 | 0 | 0 | 0 | 99.999997 | 0 | 0 | 0 | 0 | arc_or_ind_melting | 240 | 1323 | [16 empty] | [2, 5] | [8.8, 14.8] | [214.7, 217.8] | [18, 28.9] | [2, 5] | [3, 5.8] | [215.9, 217.1]
140 |  |  |  | x = 0.88 | 81.71429 | 11.14286 | 0 | 0 | 0 | 0 | 0 | 0 | 0 | 0 | 0 | 0 | 0 | 0 | 7.142857 | 0 | 0 | 0 | 0 | 0 | 0 | 0 | 0 | 0 | 100.000007 | 0 | 0 | 0 | 0 | arc_or_ind_melting | 240 | 1323 | [16 empty] | [2, 5] | [20.1, 23] | [195.2, 204.1] | [9.6, 21.5] | [2, 5] | [6.4, 7.9] | [196, 200.2]
141 |  |  |  | x = 0.90 | 83.57143 | 9.285714 | 0 | 0 | 0 | 0 | 0 | 0 | 0 | 0 | 0 | 0 | 0 | 0 | 7.142857 | 0 | 0 | 0 | 0 | 0 | 0 | 0 | 0 | 0 | 100.000001 | 0 | 0 | 0 | 0 | arc_or_ind_melting | 240 | 1323 | [16 empty] | [2, 5] | [28, 30] | [184.3, 192.9] | [8.7, 20.4] | [2, 5] | [8.1, 11.1] | [184, 187.8]
142 |  |  | La(Fe0.9Si0.1)13H1.1 |  | 83.57143 | 9.285714 | 0 | 0 | 0 | 0 | 0 | 0 | 0 | 0 | 0 | 0 | 0 | 0 | 7.142857 | 0 | 0 | 0 | 0 | 0 | 0 | 0 | 0 | 0 | 100.000001 | 7.857143 | 0 | 0 | 0 | arc_or_ind_melting | 240 | 1323 | [16 empty] | [2, 5] | [28, 31] | [287, 287] | [7, 17.2] | [2, 5] | [7.1, 15.4] | [287, 287]
143 | 26 | 10.1016/j.jallcom.2005.04.022 | La(Fe0.88Si0.12)13 |  | 81.71429 | 11.14286 | 0 | 0 | 0 | 0 | 0 | 0 | 0 | 0 | 0 | 0 | 0 | 0 | 7.142857 | 0 | 0 | 0 | 0 | 0 | 0 | 0 | 0 | 0 | 100.000007 | 0 | 0 | 0 | 0 | arc_or_ind_melting | 240 | 1323 | [13 empty] | 0.3 | 195.5 | 1 | 2 | 20 | 194.2 | 9.6 | [5 empty] | RCP
144 |  |  | La(Fe0.9Si0.1)13 |  | 83.57143 | 9.285714 | 0 | 0 | 0 | 0 | 0 | 0 | 0 | 0 | 0 | 0 | 0 | 0 | 7.142857 | 0 | 0 | 0 | 0 | 0 | 0 | 0 | 0 | 0 | 100.000001 | 0 | 0 | 0 | 0 | arc_or_ind_melting | 240 | 1323 | [14 empty] | 183 |  | 2 | 28 | 183.3 | 8.5
145 |  |  | La(Fe0.88Si0.12)13Hy | y = 0.5 | 81.71429 | 11.14286 | 0 | 0 | 0 | 0 | 0 | 0 | 0 | 0 | 0 | 0 | 0 | 0 | 7.142857 | 0 | 0 | 0 | 0 | 0 | 0 | 0 | 0 | 0 | 100.000007 | 3.571429 | 0 | 0 | 0 | arc_or_ind_melting | 240 | 1323 | [16 empty] | 2 | 19.6 | 233 |  | 2 | 6.1 | 233
146 |  |  |  | y = 1.0 | 81.71429 | 11.14286 | 0 | 0 | 0 | 0 | 0 | 0 | 0 | 0 | 0 | 0 | 0 | 0 | 7.142857 | 0 | 0 | 0 | 0 | 0 | 0 | 0 | 0 | 0 | 100.000007 | 7.142857 | 0 | 0 | 0 | arc_or_ind_melting | 240 | 1323 | [16 empty] | 2 | 18.9 | 275 |  | 2 | 6.2 | 277
147 |  |  |  | y = 1.5 | 81.71429 | 11.14286 | 0 | 0 | 0 | 0 | 0 | 0 | 0 | 0 | 0 | 0 | 0 | 0 | 7.142857 | 0 | 0 | 0 | 0 | 0 | 0 | 0 | 0 | 0 | 100.000007 | 10.71429 | 0 | 0 | 0 | arc_or_ind_melting | 240 | 1323 | [16 empty] | 2 | 19.1 | 322 |  | 2 | 6.6 | 325
148 |  |  | La(Fe0.9Si0.1)13Hy | y = 1.1 | 83.57143 | 9.285714 | 0 | 0 | 0 | 0 | 0 | 0 | 0 | 0 | 0 | 0 | 0 | 0 | 7.142857 | 0 | 0 | 0 | 0 | 0 | 0 | 0 | 0 | 0 | 100.000001 | 7.857143 | 0 | 0 | 0 | arc_or_ind_melting | 240 | 1323 | [16 empty] | 2 | 27.8 | 286 |  | 2 | 7.2 | 287
149 | 27 | 10.1063/1.3276565 | LaFe11.71Co0.193Si1.11 |  | 83.56526 | 7.921216 | 0 | 0 | 1.377293 | 0 | 0 | 0 | 0 | 0 | 0 | 0 | 0 | 0 | 7.136231 | 0 | 0 | 0 | 0 | 0 | 0 | 0 | 0 | 0 | 100 | 0 | 0 | 0 | 0 | [17 empty] | 202 |  | 2 | 26.8 | 203 | 8.2 | [5 empty] | Time dependence
150 |  |  | LaFe10.97Co1.03Si |  | 78.35714 | 7.142857 | 0 | 0 | 7.357143 | 0 | 0 | 0 | 0 | 0 | 0 | 0 | 0 | 0 | 7.142857 | 0 | 0 | 0 | 0 | 0 | 0 | 0 | 0 | 0 | 100 | 0 | 0 | 0 | 0 | [17 empty] | 293
151 | 30 | 10.1063/1.1847071 | La(Fe1-xCox)11.9Si1.1 | x = 0.04 | 81.6 | 7.857143 | 0 | 0 | 3.4 | 0 | 0 | 0 | 0 | 0 | 0 | 0 | 0 | 0 | 7.142857 | 0 | 0 | 0 | 0 | 0 | 0 | 0 | 0 | 0 | 100 | 0 | 0 | 0 | 0 | arc_or_ind_melting | 720 | 1323 |  | 5 | [7 empty] | 0 | 5 | 11.477 | 11.551 | 0.01 | 243 |  | [2, 5] | [16.4, 22.9] | [241.5, 245.6] | [10.8, 22.1] | [5 empty] | ΔTad vs H
152 |  |  |  | x = 0.06 | 79.9 | 7.857143 | 0 | 0 | 5.1 | 0 | 0 | 0 | 0 | 0 | 0 | 0 | 0 | 0 | 7.142857 | 0 | 0 | 0 | 0 | 0 | 0 | 0 | 0 | 0 | 100 | 0 | 0 | 0 | 0 | arc_or_ind_melting | 720 | 1323 |  | 5 | [7 empty] | 0 | 5 | 11.481 | 11.534 | 0.01 | 274 |  | [2, 5] | [12.3, 19.8] | [271.2, 273.7] | [14.9, 26.7] | 1.1 | 2.4 | 271
153 |  |  |  | x = 0.08 | 78.2 | 7.857143 | 0 | 0 | 6.8 | 0 | 0 | 0 | 0 | 0 | 0 | 0 | 0 | 0 | 7.142857 | 0 | 0 | 0 | 0 | 0 | 0 | 0 | 0 | 0 | 100 | 0 | 0 | 0 | 0 | arc_or_ind_melting | 720 | 1323 |  | 5 | [7 empty] | 0 | 5 | 11.48 | 11.528 | 0.01 | 301 |  | [2, 5] | [8.8, 15.6] | [298.5, 298.8] | [16.6, 33.4]
154 | 32 | 10.1002/adma.200800955 | LaFe11.6Si1.4 |  | 82.85714 | 10 | 0 | 0 | 0 | 0 | 0 | 0 | 0 | 0 | 0 | 0 | 0 | 0 | 7.142857 | 0 | 0 | 0 | 0 | 0 | 0 | 0 | 0 | 0 | 99.999997 | 0 | 0 | 0 | 0 | arc_or_ind_melting | 1343 | 1392 | [16 empty] | [1, 2, 5] | [20.5, 23.4, 27] | [189.3, 193, 189] | [2.8, 8.3, 19.3]
155 |  |  | La0.8Nd0.2Fe11.5Si1.5 |  | 82.14286 | 10.71429 | 0 | 0 | 0 | 0 | 0 | 0 | 0 | 0 | 0 | 0 | 0 | 0 | 5.714286 | 1.428571 | 0 | 0 | 0 | 0 | 0 | 0 | 0 | 0 | 100.000007 | 0 | 0 | 0 | 0 | arc_or_ind_melting | 1343 | 1392 | [16 empty] | [1, 2, 5] | [22.8, 24.1, 27.3] | [190.5, 190.4, 190.5] | [2.3, 3.2, 5.7]
156 | 34 | 10.1016/j.jallcom.2004.11.106 | La(Fe0.88Si0.12)13Hy | y = 0.0 | 81.71429 | 11.14286 | 0 | 0 | 0 | 0 | 0 | 0 | 0 | 0 | 0 | 0 | 0 | 0 | 7.142857 | 0 | 0 | 0 | 0 | 0 | 0 | 0 | 0 | 0 | 100.000007 | 0 | 0 | 0 | 0 | arc_or_ind_melting | 240 | 1323 | [13 empty] | 0.5 | 195 |  | [1, 2, 3, 4, 5] | [18.3, 19.9, 21.1, 22.1, 22.8] |  | [4, 7.7, 12.1, 15.9, 19.8] | [1, 2, 3, 4, 5] | [3.9, 6.4, 7.6, 8.1, 8.5] |  |  |  | RCP
157 |  |  |  | y = 1.1 | 81.71429 | 11.14286 | 0 | 0 | 0 | 0 | 0 | 0 | 0 | 0 | 0 | 0 | 0 | 0 | 7.142857 | 0 | 0 | 0 | 0 | 0 | 0 | 0 | 0 | 0 | 100.000007 | 7.857143 | 0 | 0 | 0 | arc_or_ind_melting | 240 | 1323 | [13 empty] | 0.5 | 290 | [10 empty] | Time dependence
158 |  |  |  | y = 1.6 | 81.71429 | 11.14286 | 0 | 0 | 0 | 0 | 0 | 0 | 0 | 0 | 0 | 0 | 0 | 0 | 7.142857 | 0 | 0 | 0 | 0 | 0 | 0 | 0 | 0 | 0 | 100.000007 | 11.42857 | 0 | 0 | 0 | arc_or_ind_melting | 240 | 1323 | [13 empty] | 0.5 | 325 | [10 empty] | ΔTad direct and indirect
159 |  |  | La(0.89Si0.11)13Hy | y = 0.0 | 82.64286 | 10.21429 | 0 | 0 | 0 | 0 | 0 | 0 | 0 | 0 | 0 | 0 | 0 | 0 | 7.142857 | 0 | 0 | 0 | 0 | 0 | 0 | 0 | 0 | 0 | 100.000007 | 0 | 0 | 0 | 0 | arc_or_ind_melting | 240 | 1323 | [20 empty] | 2 | 5.4 | 189 |  |  | (mistake in fig. 8)
160 |  |  |  | y = 1.6 | 82.64286 | 10.21429 | 0 | 0 | 0 | 0 | 0 | 0 | 0 | 0 | 0 | 0 | 0 | 0 | 7.142857 | 0 | 0 | 0 | 0 | 0 | 0 | 0 | 0 | 0 | 100.000007 | 11.42857 | 0 | 0 | 0 | arc_or_ind_melting | 240 | 1323 | [20 empty] | 2 | 4 | 321
161 | 37 | 10.1016/S0304-8853(03)00073-8 | La(1-y)Ndy(Fe0.88Si0.12)13 | y = 0.0 | 81.71429 | 11.14286 | 0 | 0 | 0 | 0 | 0 | 0 | 0 | 0 | 0 | 0 | 0 | 0 | 7.142857 | 0 | 0 | 0 | 0 | 0 | 0 | 0 | 0 | 0 | 100.000007 | 0 | 0 | 0 | 0 | arc_or_ind_melting | 144 | 1293 | [11 empty] | 11.458 |  | 0.3 | 210 |  | [2, 3, 4, 5] | [4.7, 7.4, 9.8, 12.6] | [210.8, 210.3, 210.6, 210.4] | [19.9, 22.7, 23.8, 22.9]
162 |  |  |  | y = 0.1 | 81.71429 | 11.14286 | 0 | 0 | 0 | 0 | 0 | 0 | 0 | 0 | 0 | 0 | 0 | 0 | 6.428571 | 0.714286 | 0 | 0 | 0 | 0 | 0 | 0 | 0 | 0 | 100.000007 | 0 | 0 | 0 | 0 | arc_or_ind_melting | 144 | 1293 | [11 empty] | 11.45 |  | 0.3 | 211
163 |  |  |  | y = 0.3 | 81.71429 | 11.14286 | 0 | 0 | 0 | 0 | 0 | 0 | 0 | 0 | 0 | 0 | 0 | 0 | 5 | 2.142857 | 0 | 0 | 0 | 0 | 0 | 0 | 0 | 0 | 100.000007 | 0 | 0 | 0 | 0 | arc_or_ind_melting | 144 | 1293 | [11 empty] | 11.426 |  | 0.3 | 215 |  | [2, 3, 4, 5] | [4.6, 6.3, 7.8, 9.7] | [215.2, 215.2, 215.2, 215.4] | [34.3, 37.8, 40.6, 41]
164 |  |  |  | y = 0.4 | 81.71429 | 11.14286 | 0 | 0 | 0 | 0 | 0 | 0 | 0 | 0 | 0 | 0 | 0 | 0 | 4.285714 | 2.857143 | 0 | 0 | 0 | 0 | 0 | 0 | 0 | 0 | 100.000007 | 0 | 0 | 0 | 0 | arc_or_ind_melting | 144 | 1293 | [11 empty] | 11.419 |  | 0.3 | 204
165 | 38 | 10.1063/1.4868707 | LaFe11.6Si1.4 |  | 82.85714 | 10 | 0 | 0 | 0 | 0 | 0 | 0 | 0 | 0 | 0 | 0 | 0 | 0 | 7.142857 | 0 | 0 | 0 | 0 | 0 | 0 | 0 | 0 | 0 | 99.999997 | 0 | 0 | 0 | 0 | arc_or_ind_melting | 168 | 1323 | [20 empty] | 1.9 | 7.8
166 | 39 | 10.1063/1.4865236 | LaFe11.7Si1.3C0.2H1.8 |  | 83.57143 | 9.285714 | 0 | 0 | 0 | 0 | 0 | 0 | 0 | 0 | 0 | 0 | 0 | 0 | 7.142857 | 0 | 0 | 0 | 0 | 0 | 0 | 0 | 0 | 0 | 100 | 12.85714 | 1.428571 | 0 | 0 | arc_or_ind_melting | 960 | 1373 |  | 4.5 | 1 | [6 empty] | 0 | 5.5 | [5 empty] | 2 | 11 | 325.3 | 12.4 |  |  |  | 7.08
167 | 41 | 10.1016/j.jmmm.2010.06.043 | LaFe11.25Co0.65Si1.1 | 1 | 80.35714 | 7.857143 | 0 | 0 | 4.64 | 0 | 0 | 0 | 0 | 0 | 0 | 0 | 0 | 0 | 7.142857 | 0 | 0 | 0 | 0 | 0 | 0 | 0 | 0 | 0 | 99.99714 | 0 | 0 | 0 | 0 |  |  |  | 89.8 | 5 | 3.5 |  |  |  | 1.7 |  |  | 0 | 100 | 11.495 |  | 0.01 | 255 |  | [1, 1.4] | [8.6, 10.7] | [255.6, 255.4] | [9, 10.2] |  |  |  | 7.24 |  | Vacuumschmelze sintering
168 |  |  | LaFe11.14Co0.76Si1.1 | 2 | 79.57143 | 7.857143 | 0 | 0 | 5.43 | 0 | 0 | 0 | 0 | 0 | 0 | 0 | 0 | 0 | 7.142857 | 0 | 0 | 0 | 0 | 0 | 0 | 0 | 0 | 0 | 100.00143 | 0 | 0 | 0 | 0 |  |  |  | 88 | 5.9 | 4.5 |  |  |  | 1.6 |  |  | 0 | 100 | 11.498 |  | 0.01 | 266 |  | [1, 1.4] | [7.03, 8.9] | [265.6, 266.2] | [11.4, 12.7] | 1 | 1.8 | 267.7 | 7.24
169 |  |  | LaFe11.05Co0.85Si1.1 | 3 | 78.92857 | 7.857143 | 0 | 0 | 6.071429 | 0 | 0 | 0 | 0 | 0 | 0 | 0 | 0 | 0 | 7.142857 | 0 | 0 | 0 | 0 | 0 | 0 | 0 | 0 | 0 | 99.999999 | 0 | 0 | 0 | 0 |  |  |  | 88.3 | 6.5 | 4.1 |  |  |  | 1.1 |  |  | 0 | 100 | 11.512 |  | 0.01 | 281 |  | [1, 1.4] | [6, 7.66] | [279.4, 279.9] | [14.3, 16.4] |  |  |  | 7.24
170 |  |  | LaFe10.92Co0.98Si1.1 | 4 | 78 | 7.857143 | 0 | 0 | 7 | 0 | 0 | 0 | 0 | 0 | 0 | 0 | 0 | 0 | 7.142857 | 0 | 0 | 0 | 0 | 0 | 0 | 0 | 0 | 0 | 100 | 0 | 0 | 0 | 0 |  |  |  | 88 | 6.2 | 4.4 |  |  |  | 1.4 |  |  | 0 | 100 | 11.509 | 11.509 | 0.01 | 292 |  | [1, 1.4] | [4.96, 6.4] | [290.6, 291.1] | [17.2, 19.2] | 1 | 1.1 | 292.2 | 7.24
171 |  |  | LaFe10.77Co1.13Si1.1 | 5 | 76.92857 | 7.857143 | 0 | 0 | 8.071429 | 0 | 0 | 0 | 0 | 0 | 0 | 0 | 0 | 0 | 7.142857 | 0 | 0 | 0 | 0 | 0 | 0 | 0 | 0 | 0 | 99.999999 | 0 | 0 | 0 | 0 |  |  |  | 87.9 | 6.5 | 4.5 |  |  |  | 0.8 | 0.3 |  | 0 | 100 |  | 11.523 | 0.01 | 311 |  | [1, 1.4] | [4.17, 5.48] | [306.7, 306.5] | [22.9, 24.1] |  |  |  | 7.21
172 |  |  | LaFe10.61Co1.29Si1.1 | 6 | 75.78571 | 7.857143 | 0 | 0 | 9.214286 | 0 | 0 | 0 | 0 | 0 | 0 | 0 | 0 | 0 | 7.142857 | 0 | 0 | 0 | 0 | 0 | 0 | 0 | 0 | 0 | 99.999996 | 0 | 0 | 0 | 0 |  |  |  | 87.3 | 6.8 | 4.8 |  |  |  | 1.1 |  |  | 0 | 100 |  | 11.541 | 0.01 | 327 |  | [1, 1.4] | [3.83, 5.12] | [325.8, 325.5] | [24.5, 26.6] |  |  |  | 7.2
173 |  |  | LaFe10.45Co1.45Si1.1 | 7 | 74.64286 | 7.857143 | 0 | 0 | 10.35714 | 0 | 0 | 0 | 0 | 0 | 0 | 0 | 0 | 0 | 7.142857 | 0 | 0 | 0 | 0 | 0 | 0 | 0 | 0 | 0 | 100 | 0 | 0 | 0 | 0 |  |  |  | 85.9 | 8.8 | 3.9 |  |  |  | 1.4 |  |  | 0 | 100 |  | 11.556 | 0.01 | 345 |  | [1, 1.4] | [3.4, 4.43] | [342.9, 345.2] | [28.2, 31.5] |  |  |  | 7.21
174 | 42 | 10.1016/j.intermet.2011.06.005 | La(Fe(1-x)Six)13 | x = 0.108 | 82.82857 | 10.02857 | 0 | 0 | 0 | 0 | 0 | 0 | 0 | 0 | 0 | 0 | 0 | 0 | 7.142857 | 0 | 0 | 0 | 0 | 0 | 0 | 0 | 0 | 0 | 99.999997 | 0 | 0 | 0 | 0 | [14 empty] | 11.46
175 | 44 | 10.1002/aenm.201200297 | LaFe11.6Si1.4 |  | 82.85714 | 10 | 0 | 0 | 0 | 0 | 0 | 0 | 0 | 0 | 0 | 0 | 0 | 0 | 7.142857 | 0 | 0 | 0 | 0 | 0 | 0 | 0 | 0 | 0 | 99.999997 | 0 | 0 | 0 | 0 | [17 empty] | 197 |  | 2 | 18.4 | [5 empty] | 7
176 |  |  | LaFe 11.6 Si 1.4 H y |  | 82.85714 | 10 | 0 | 0 | 0 | 0 | 0 | 0 | 0 | 0 | 0 | 0 | 0 | 0 | 7.142857 | 0 | 0 | 0 | 0 | 0 | 0 | 0 | 0 | 0 | 99.999997 | 12.85714 | 0 | 0 | 0 | arc_or_ind_melting | 168 | 1323 | [14 empty] | 330 |  | 2 | 10.3 | 329.4 | 12.2 |  |  |  | 5.3
177 | 51 | 10.1063/1.4928086 | LaFe11.22Mn0.46Si1.32H1.65 |  | 80.14286 | 9.428571 | 0 | 0 | 0 | 0 | 0 | 0 | 0 | 0 | 3.285714 | 0 | 0 | 0 | 7.142857 | 0 | 0 | 0 | 0 | 0 | 0 | 0 | 0 | 0 | 100 | 11.78571 | 0 | 0 | 0 | arc_or_ind_melting |  | 1323 | [14 empty] | 269.7 | 0 | [1, 1.5] | [8.7, 10.2] | [271.1, 271.3] | [6.2, 8.4] | 1.5 | 3.8 |  |  |  | Cp values
178 |  |  | LaFe11.33Mn0.37Si1.30H1.65 |  | 80.92857 | 9.285714 | 0 | 0 | 0 | 0 | 0 | 0 | 0 | 0 | 2.642857 | 0 | 0 | 0 | 7.142857 | 0 | 0 | 0 | 0 | 0 | 0 | 0 | 0 | 0 | 100 | 11.78571 | 0 | 0 | 0 | arc_or_ind_melting |  | 1323 | [14 empty] | 285.4 | 0.2 | [1, 1.5] | [11, 12.7] | [286.8, 287.2] | [5.2, 7.1] | 1.5 | 4.4
179 |  |  | LaFe11.41Mn0.30Si1.29H1.65 |  | 81.5 | 9.214286 | 0 | 0 | 0 | 0 | 0 | 0 | 0 | 0 | 2.142857 | 0 | 0 | 0 | 7.142857 | 0 | 0 | 0 | 0 | 0 | 0 | 0 | 0 | 0 | 100 | 11.78571 | 0 | 0 | 0 | arc_or_ind_melting |  | 1323 | [14 empty] | 296.6 | 0.4 | [1, 1.5] | [11.4, 13.4] | [297.5, 297.8] | [4.9, 6.8] | 1.5 | 4.4
180 |  |  | LaFe11.47Mn0.25Si1.28H1.65 |  | 81.92857 | 9.142857 | 0 | 0 | 0 | 0 | 0 | 0 | 0 | 0 | 1.785714 | 0 | 0 | 0 | 7.142857 | 0 | 0 | 0 | 0 | 0 | 0 | 0 | 0 | 0 | 100 | 11.78571 | 0 | 0 | 0 | arc_or_ind_melting |  | 1323 | [14 empty] | 303.9 | 0.5 | [1, 1.5] | [14.1, 16.1] | [305.3, 306] | [3.9, 6] | 1.5 | 4.4
181 |  |  | LaFe11.55Mn0.22Si1.23H1.65 |  | 82.5 | 8.785714 | 0 | 0 | 0 | 0 | 0 | 0 | 0 | 0 | 1.571429 | 0 | 0 | 0 | 7.142857 | 0 | 0 | 0 | 0 | 0 | 0 | 0 | 0 | 0 | 100 | 11.78571 | 0 | 0 | 0 | arc_or_ind_melting |  | 1323 | [14 empty] | 313.7 | 0.7 | [1, 1.5] | [14, 16] | [314.9, 315.5] | [4.3, 6.2] | 1.5 | 4.4
182 |  |  | LaFe11.60Mn0.18Si1.22H1.65 |  | 82.85714 | 8.714286 | 0 | 0 | 0 | 0 | 0 | 0 | 0 | 0 | 1.285714 | 0 | 0 | 0 | 7.142857 | 0 | 0 | 0 | 0 | 0 | 0 | 0 | 0 | 0 | 100 | 11.78571 | 0 | 0 | 0 | arc_or_ind_melting |  | 1323 | [14 empty] | 320.6 | 0.9 | [1, 1.5] | [14.2, 16.4] | [322.1, 322.5] | [3.6, 5.7] | 1.5 | 4.2
183 |  |  | LaFe11.66Mn0.14Si1.20H1.65 |  | 83.28571 | 8.571429 | 0 | 0 | 0 | 0 | 0 | 0 | 0 | 0 | 1 | 0 | 0 | 0 | 7.142857 | 0 | 0 | 0 | 0 | 0 | 0 | 0 | 0 | 0 | 100 | 11.78571 | 0 | 0 | 0 | arc_or_ind_melting |  | 1323 | [14 empty] | 327.5 | 1.2 | [1, 1.5] | [14.1, 17.7] | [328.9, 329.5] | [3.3, 5.2] | 1.5 | 3.8
184 |  |  | LaFe11.76Mn0.06Si1.18H1.65 |  | 84 | 8.428571 | 0 | 0 | 0 | 0 | 0 | 0 | 0 | 0 | 0.4285714 | 0 | 0 | 0 | 7.142857 | 0 | 0 | 0 | 0 | 0 | 0 | 0 | 0 | 0 | 100 | 11.78571 | 0 | 0 | 0 | arc_or_ind_melting |  | 1323 | [14 empty] | 339 | 1.5 | [1, 1.5] | [13.9, 18.7] | [340.5, 340.9] | [3, 4.6] | 1.5 | 3.4
185 | 55 | 10.1021/ic701311b | LaFe11.7Si1.3 |  | 83.57143 | 9.285714 | 0 | 0 | 0 | 0 | 0 | 0 | 0 | 0 | 0 | 0 | 0 | 0 | 7.142857 | 0 | 0 | 0 | 0 | 0 | 0 | 0 | 0 | 0 | 100 | 0 | 0 | 0 | 0 | arc_or_ind_melting | 720 | 1273 | [11 empty] | 11.481 |  |  | 185 | [10 empty] | c, a parameters for t2 phase but FM/PM unknown, Fe-Fe length
186 |  |  | LaFe11.1Si1.9 |  | 79.28571 | 13.57143 | 0 | 0 | 0 | 0 | 0 | 0 | 0 | 0 | 0 | 0 | 0 | 0 | 7.142857 | 0 | 0 | 0 | 0 | 0 | 0 | 0 | 0 | 0 | 100 | 0 | 0 | 0 | 0 | arc_or_ind_melting | 720 | 1273 | [14 empty] | 220
187 |  |  | LaFe10.6Si2.4 |  | 75.71429 | 17.14286 | 0 | 0 | 0 | 0 | 0 | 0 | 0 | 0 | 0 | 0 | 0 | 0 | 7.142857 | 0 | 0 | 0 | 0 | 0 | 0 | 0 | 0 | 0 | 100 | 0 | 0 | 0 | 0 | arc_or_ind_melting | 720 | 1273 | [11 empty] | 11.456 |  |  | 240
188 |  |  | LaFe13-xSix | x = 1.7 | 80.71429 | 12.14286 | 0 | 0 | 0 | 0 | 0 | 0 | 0 | 0 | 0 | 0 | 0 | 0 | 7.142857 | 0 | 0 | 0 | 0 | 0 | 0 | 0 | 0 | 0 | 100 | 0 | 0 | 0 | 0 | arc_or_ind_melting | 720 | 1273 | [11 empty] | 11.469
189 |  |  |  | x = 2.0 | 78.57143 | 14.28571 | 0 | 0 | 0 | 0 | 0 | 0 | 0 | 0 | 0 | 0 | 0 | 0 | 7.142857 | 0 | 0 | 0 | 0 | 0 | 0 | 0 | 0 | 0 | 100 | 0 | 0 | 0 | 0 | arc_or_ind_melting | 720 | 1273 | [11 empty] | 11.465
190 |  |  |  | x = 2.5 | 75 | 17.85714 | 0 | 0 | 0 | 0 | 0 | 0 | 0 | 0 | 0 | 0 | 0 | 0 | 7.142857 | 0 | 0 | 0 | 0 | 0 | 0 | 0 | 0 | 0 | 100 | 0 | 0 | 0 | 0 | arc_or_ind_melting | 720 | 1273 | [11 empty] | 11.444
191 |  |  | LaFe10.9Al2.1 |  | 77.85714 | 0 | 15 | 0 | 0 | 0 | 0 | 0 | 0 | 0 | 0 | 0 | 0 | 0 | 7.142857 | 0 | 0 | 0 | 0 | 0 | 0 | 0 | 0 | 0 | 100 | 0 | 0 | 0 | 0 | [17 empty] | 200
192 |  |  | LaFe11.4Al1.6 |  | 81.42857 | 0 | 11.42857 | 0 | 0 | 0 | 0 | 0 | 0 | 0 | 0 | 0 | 0 | 0 | 7.142857 | 0 | 0 | 0 | 0 | 0 | 0 | 0 | 0 | 0 | 100 | 0 | 0 | 0 | 0 | [17 empty] | 204
193 | 64 | 10.1016/j.actamat.2017.01.054 | LaFe11.38Mn0.32Si1.30Hx | mono | 81.28571 | 9.285714 | 0 | 0 | 0 | 0 | 0 | 0 | 0 | 0 | 2.285714 | 0 | 0 | 0 | 7.142857 | 0 | 0 | 0 | 0 | 0 | 0 | 0 | 0 | 0 | 100 | 11.42857 | 0 | 0 | 0 | mech_alloying |  |  |  | 5 | [7 empty] | 1 | 5 | [5 empty] | 1.9 | 14.8 | 297 | 9.3 | 1.9 | 4.35 | 295
194 |  |  |  | bi | 81.28571 | 9.285714 | 0 | 0 | 0 | 0 | 0 | 0 | 0 | 0 | 2.285714 | 0 | 0 | 0 | 7.142857 | 0 | 0 | 0 | 0 | 0 | 0 | 0 | 0 | 0 | 100 | 11.42857 | 0 | 0 | 0 | mech_alloying |  |  |  | 5 | [7 empty] | 1 | 5 | [5 empty] | 1.9 | 14.8 | 297 | 9.2 | 1.9 | 4.3 | 295
195 | 67 | 10.1016/j.jallcom.2008.07.139 | LaFe11.6Si1.4 |  | 82.85714 | 10 | 0 | 0 | 0 | 0 | 0 | 0 | 0 | 0 | 0 | 0 | 0 | 0 | 7.142857 | 0 | 0 | 0 | 0 | 0 | 0 | 0 | 0 | 0 | 100 | 0 | 0 | 0 | 0 | arc_or_ind_melting | 1 | 1423 | 22.8 | 56.2 | 21 | [6 empty] | 1 | 100
196 |  |  |  |  | 82.85714 | 10 | 0 | 0 | 0 | 0 | 0 | 0 | 0 | 0 | 0 | 0 | 0 | 0 | 7.142857 | 0 | 0 | 0 | 0 | 0 | 0 | 0 | 0 | 0 | 100 | 0 | 0 | 0 | 0 | arc_or_ind_melting | 1 | 1473 | 73.5 | 18.9 | 7.6 | [6 empty] | 1 | 100
197 |  |  |  |  | 82.85714 | 10 | 0 | 0 | 0 | 0 | 0 | 0 | 0 | 0 | 0 | 0 | 0 | 0 | 7.142857 | 0 | 0 | 0 | 0 | 0 | 0 | 0 | 0 | 0 | 100 | 0 | 0 | 0 | 0 | arc_or_ind_melting | 1 | 1573 | 91.4 | 4.5 | 4.1 | [6 empty] | 1 | 100 |  |  |  | 190 |  | [2, 5] | [13.2, 17.6] | [192, 194] | [10, 21.6]
198 | 76 | 10.1016/j.actamat.2016.12.014 | LaFexSi1.4Hy | x = 11.6, y = 1.68 | 82.85714 | 10 | 0 | 0 | 0 | 0 | 0 | 0 | 0 | 0 | 0 | 0 | 0 | 0 | 7.142857 | 0 | 0 | 0 | 0 | 0 | 0 | 0 | 0 | 0 | 100 | 12 | 0 | 0 | 0 | arc_or_ind_melting | 168 | 1323 |  | 1.1 | [7 empty] | 1 | 1.1 |  |  |  | 334.5 |  | 2 | 19.3 | 337 | 8.9 | 1.93 | 5.2 | 334 | 6.99
199 |  |  |  | x = 12.8, y = 1.72 | 84.21053 | 9.210526 | 0 | 0 | 0 | 0 | 0 | 0 | 0 | 0 | 0 | 0 | 0 | 0 | 6.578947 | 0 | 0 | 0 | 0 | 0 | 0 | 0 | 0 | 0 | 100 | 11.31579 | 0 | 0 | 0 | arc_or_ind_melting | 168 | 1323 |  | 6.4 | [7 empty] | 1 | 6.4 |  |  |  | 335 |  | 2 | 19.8 | 336 | 9.4 | 1.93 | 5.2 | 335 | 7.1
200 |  |  |  | x = 13.9, y = 1.80 | 85.27607 | 8.588957 | 0 | 0 | 0 | 0 | 0 | 0 | 0 | 0 | 0 | 0 | 0 | 0 | 6.134969 | 0 | 0 | 0 | 0 | 0 | 0 | 0 | 0 | 0 | 100 | 11.04294 | 0 | 0 | 0 | arc_or_ind_melting | 168 | 1323 |  | 15.5 | [7 empty] | 1 | 15.5 |  |  |  | 336 |  | 2 | 18.6 | 339 | 8.7 | 1.93 | 5.2 | 334 | 7.11
201 |  |  |  | x = 15.1, y = 1.88 | 86.28571 | 8 | 0 | 0 | 0 | 0 | 0 | 0 | 0 | 0 | 0 | 0 | 0 | 0 | 5.714286 | 0 | 0 | 0 | 0 | 0 | 0 | 0 | 0 | 0 | 100 | 10.74286 | 0 | 0 | 0 | arc_or_ind_melting | 168 | 1323 |  | 21.6 | [7 empty] | 1 | 21.6 |  |  |  | 338 |  | 2 | 14 | 341 | 10.1 |  |  |  | 7.14
202 |  |  |  | x = 16.2, y = 1.95 | 87.09677 | 7.526882 | 0 | 0 | 0 | 0 | 0 | 0 | 0 | 0 | 0 | 0 | 0 | 0 | 5.376344 | 0 | 0 | 0 | 0 | 0 | 0 | 0 | 0 | 0 | 100 | 10.48387 | 0 | 0 | 0 | arc_or_ind_melting | 168 | 1323 |  | 23.7 | [7 empty] | 1 | 23.7 |  |  |  | 339 |  | 2 | 12.7 | 340 | 9.8 | 1.93 | 4.7 | 334 | 7.17
203 |  |  |  | x = 11.6, y = 0.00 | 82.85714 | 10 | 0 | 0 | 0 | 0 | 0 | 0 | 0 | 0 | 0 | 0 | 0 | 0 | 7.142857 | 0 | 0 | 0 | 0 | 0 | 0 | 0 | 0 | 0 | 100 | 0 | 0 | 0 | 0 | arc_or_ind_melting | 168 | 1323 | [14 empty] | 192
204 |  |  |  | x = 12.8, y = 0.00 | 84.21053 | 9.210526 | 0 | 0 | 0 | 0 | 0 | 0 | 0 | 0 | 0 | 0 | 0 | 0 | 6.578947 | 0 | 0 | 0 | 0 | 0 | 0 | 0 | 0 | 0 | 100 | 0 | 0 | 0 | 0 | arc_or_ind_melting | 168 | 1323 | [14 empty] | 189
205 |  |  |  | x = 13.9, y = 0.00 | 85.27607 | 8.588957 | 0 | 0 | 0 | 0 | 0 | 0 | 0 | 0 | 0 | 0 | 0 | 0 | 6.134969 | 0 | 0 | 0 | 0 | 0 | 0 | 0 | 0 | 0 | 100 | 0 | 0 | 0 | 0 | arc_or_ind_melting | 168 | 1323 | [14 empty] | 188.9
206 |  |  |  | x = 15.1, y = 0.00 | 86.28571 | 8 | 0 | 0 | 0 | 0 | 0 | 0 | 0 | 0 | 0 | 0 | 0 | 0 | 5.714286 | 0 | 0 | 0 | 0 | 0 | 0 | 0 | 0 | 0 | 100 | 0 | 0 | 0 | 0 | arc_or_ind_melting | 168 | 1323 | [14 empty] | 188.9
207 |  |  |  | x = 16.2, y = 0.00 | 87.09677 | 7.526882 | 0 | 0 | 0 | 0 | 0 | 0 | 0 | 0 | 0 | 0 | 0 | 0 | 5.376344 | 0 | 0 | 0 | 0 | 0 | 0 | 0 | 0 | 0 | 100 | 0 | 0 | 0 | 0 | arc_or_ind_melting | 168 | 1323 | [14 empty] | 185.4
208 | 82 | 10.1016/j.jmmm.2006.08.021 | La(Fe0.9Si0.1)Bx | x = 0.00 | 83.57143 | 9.285714 | 0 | 0 | 0 | 0 | 0 | 0 | 0 | 0 | 0 | 0 | 0 | 0 | 7.142857 | 0 | 0 | 0 | 0 | 0 | 0 | 0 | 0 | 0 | 100 | 0 | 0 | 0 | 0 | arc_or_ind_melting | 144 | 1173 | [13 empty] | 0.1 | 199 |  | 1.6 | 19.2 | 199 | 7.8
209 |  |  |  | x = 0.03 | 83.57143 | 9.285714 | 0 | 0 | 0 | 0 | 0 | 0 | 0 | 0 | 0 | 0 | 0 | 0 | 7.142857 | 0 | 0 | 0 | 0 | 0 | 0 | 0 | 0 | 0 | 100 | 0 | 0 | 0 | 0.2142857 | arc_or_ind_melting | 144 | 1173 | [13 empty] | 0.1 | 197 |  | 1.6 | 19.3
210 |  |  |  | x = 0.06 | 83.57143 | 9.285714 | 0 | 0 | 0 | 0 | 0 | 0 | 0 | 0 | 0 | 0 | 0 | 0 | 7.142857 | 0 | 0 | 0 | 0 | 0 | 0 | 0 | 0 | 0 | 100 | 0 | 0 | 0 | 0.4285714 | arc_or_ind_melting | 144 | 1173 | [13 empty] | 0.1 | 194 |  | 1.6 | 20.1 | 197.1 | 6.7
211 |  |  |  | x = 0.10 | 83.57143 | 9.285714 | 0 | 0 | 0 | 0 | 0 | 0 | 0 | 0 | 0 | 0 | 0 | 0 | 7.142857 | 0 | 0 | 0 | 0 | 0 | 0 | 0 | 0 | 0 | 100 | 0 | 0 | 0 | 0.7142857 | arc_or_ind_melting | 144 | 1173 | [13 empty] | 0.1 | 196 |  | 1.6 | 17 | 198 | 6.34471
212 |  |  |  | x = 0.20 | 83.57143 | 9.285714 | 0 | 0 | 0 | 0 | 0 | 0 | 0 | 0 | 0 | 0 | 0 | 0 | 7.142857 | 0 | 0 | 0 | 0 | 0 | 0 | 0 | 0 | 0 | 100 | 0 | 0 | 0 | 1.428571 | arc_or_ind_melting | 144 | 1173 | [13 empty] | 0.1 | 199 |  | 1.6 | 19 | 202 | 7.9
213 |  |  |  | x = 0.30 | 83.57143 | 9.285714 | 0 | 0 | 0 | 0 | 0 | 0 | 0 | 0 | 0 | 0 | 0 | 0 | 7.142857 | 0 | 0 | 0 | 0 | 0 | 0 | 0 | 0 | 0 | 100 | 0 | 0 | 0 | 2.142857 | arc_or_ind_melting | 144 | 1173 | [13 empty] | 0.1 | 201 |  | 1.6 | 18.7 | 205 | 6.4
214 |  |  |  | x = 0.50 | 83.57143 | 9.285714 | 0 | 0 | 0 | 0 | 0 | 0 | 0 | 0 | 0 | 0 | 0 | 0 | 7.142857 | 0 | 0 | 0 | 0 | 0 | 0 | 0 | 0 | 0 | 100 | 0 | 0 | 0 | 3.571429 | arc_or_ind_melting | 144 | 1173 | [13 empty] | 0.1 | 207 |  | 1.6 | 9.86 | 211 | 8.5
215 | 83 | 10.1063/1.3072021 | LaFe(13-x)Six | x = 1.3 | 83.57143 | 9.285714 | 0 | 0 | 0 | 0 | 0 | 0 | 0 | 0 | 0 | 0 | 0 | 0 | 7.142857 | 0 | 0 | 0 | 0 | 0 | 0 | 0 | 0 | 0 | 100 | 0 | 0 | 0 | 0 | arc_or_ind_melting | 960 | 1323 | [16 empty] | 5 | 28.5 | 192 | 20
216 |  |  |  | x = 1.4 | 82.85714 | 10 | 0 | 0 | 0 | 0 | 0 | 0 | 0 | 0 | 0 | 0 | 0 | 0 | 7.142857 | 0 | 0 | 0 | 0 | 0 | 0 | 0 | 0 | 0 | 100 | 0 | 0 | 0 | 0 | arc_or_ind_melting | 960 | 1323 | [16 empty] | 5 | 26.8 | 195.5 | 18.8
217 |  |  |  | x = 1.6 | 81.42857 | 11.42857 | 0 | 0 | 0 | 0 | 0 | 0 | 0 | 0 | 0 | 0 | 0 | 0 | 7.142857 | 0 | 0 | 0 | 0 | 0 | 0 | 0 | 0 | 0 | 100 | 0 | 0 | 0 | 0 | arc_or_ind_melting | 960 | 1323 | [16 empty] | 5 | 24 | 203.9 | 20.9
218 |  |  |  | x = 1.7 | 80.71429 | 12.14286 | 0 | 0 | 0 | 0 | 0 | 0 | 0 | 0 | 0 | 0 | 0 | 0 | 7.142857 | 0 | 0 | 0 | 0 | 0 | 0 | 0 | 0 | 0 | 100 | 0 | 0 | 0 | 0 | arc_or_ind_melting | 960 | 1323 | [16 empty] | 5 | 17.5 | 211.9 | 23.7
219 |  |  |  | x = 1.8 | 80 | 12.85714 | 0 | 0 | 0 | 0 | 0 | 0 | 0 | 0 | 0 | 0 | 0 | 0 | 7.142857 | 0 | 0 | 0 | 0 | 0 | 0 | 0 | 0 | 0 | 100 | 0 | 0 | 0 | 0 | arc_or_ind_melting | 960 | 1323 | [16 empty] | 5 | 13.7 | 216.5 | 28.3
220 |  |  |  | x = 2.2 | 77.14286 | 15.71429 | 0 | 0 | 0 | 0 | 0 | 0 | 0 | 0 | 0 | 0 | 0 | 0 | 7.142857 | 0 | 0 | 0 | 0 | 0 | 0 | 0 | 0 | 0 | 100 | 0 | 0 | 0 | 0 | arc_or_ind_melting | 960 | 1323 | [16 empty] | 5 | 7.2 | 241.1 | 48.3
221 |  |  | La(1-y)PryFe(13-x)Six | x = 1.5, y = 0.5 | 82.14286 | 10.71429 | 0 | 0 | 0 | 0 | 0 | 0 | 0 | 0 | 0 | 0 | 0 | 0 | 3.571429 | 0 | 0 | 3.571429 | 0 | 0 | 0 | 0 | 0 | 0 | 100 | 0 | 0 | 0 | 0 | arc_or_ind_melting | 960 | 1373 | [16 empty] | 5 | 28 | 189.2 | 19.6
222 |  |  |  | x = 1.5, y = 0.0 | 82.14286 | 10.71429 | 0 | 0 | 0 | 0 | 0 | 0 | 0 | 0 | 0 | 0 | 0 | 0 | 7.142857 | 0 | 0 | 0 | 0 | 0 | 0 | 0 | 0 | 0 | 100 | 0 | 0 | 0 | 0 | arc_or_ind_melting | 960 | 1373 | [16 empty] | 5 | 22.5 | 201.6 | 20.6
223 |  |  |  | x = 1.8, y = 0.3 | 80 | 12.85714 | 0 | 0 | 0 | 0 | 0 | 0 | 0 | 0 | 0 | 0 | 0 | 0 | 5 | 0 | 0 | 2.142857 | 0 | 0 | 0 | 0 | 0 | 0 | 100 | 0 | 0 | 0 | 0 | arc_or_ind_melting | 960 | 1373 | [16 empty] | 5 | 19.3 | 206.5 | 23.1
224 |  |  |  | x = 1.8, y = 0.0 | 80 | 12.85714 | 0 | 0 | 0 | 0 | 0 | 0 | 0 | 0 | 0 | 0 | 0 | 0 | 7.142857 | 0 | 0 | 0 | 0 | 0 | 0 | 0 | 0 | 0 | 100 | 0 | 0 | 0 | 0 | arc_or_ind_melting | 960 | 1373 | [16 empty] | 5 | 12.1 | 218.7 | 24
225 |  |  | La0.8Ce0.2Fe(11.7-z)CozSi1.3 | z = 0.0 | 83.57143 | 9.285714 | 0 | 0 | 0 | 0 | 0 | 0 | 0 | 0 | 0 | 0 | 0 | 0 | 5.714286 | 0 | 1.428571 | 0 | 0 | 0 | 0 | 0 | 0 | 0 | 100 | 0 | 0 | 0 | 0 | arc_or_ind_melting | 960 | 1373 | [16 empty] | 5 | 32.9 | 180.3 | 15.5
226 |  |  |  | z = 0.4 | 80.71429 | 9.285714 | 0 | 0 | 2.857143 | 0 | 0 | 0 | 0 | 0 | 0 | 0 | 0 | 0 | 5.714286 | 0 | 1.428571 | 0 | 0 | 0 | 0 | 0 | 0 | 0 | 100 | 0 | 0 | 0 | 0 | arc_or_ind_melting | 960 | 1373 | [16 empty] | 5 | 26 | 226.9 | 19.3
227 |  |  |  | z = 0.6 | 79.28571 | 9.285714 | 0 | 0 | 4.285714 | 0 | 0 | 0 | 0 | 0 | 0 | 0 | 0 | 0 | 5.714286 | 0 | 1.428571 | 0 | 0 | 0 | 0 | 0 | 0 | 0 | 100 | 0 | 0 | 0 | 0 | arc_or_ind_melting | 960 | 1373 | [16 empty] | 5 | 22 | 248.4 | 21.5
228 |  |  |  | z = 0.8 | 77.85714 | 9.285714 | 0 | 0 | 5.714286 | 0 | 0 | 0 | 0 | 0 | 0 | 0 | 0 | 0 | 5.714286 | 0 | 1.428571 | 0 | 0 | 0 | 0 | 0 | 0 | 0 | 100 | 0 | 0 | 0 | 0 | arc_or_ind_melting | 960 | 1373 | [16 empty] | 5 | 15.3 | 269.9 | 26.5
229 |  |  |  | z = 1.0 | 76.42857 | 9.285714 | 0 | 0 | 7.142857 | 0 | 0 | 0 | 0 | 0 | 0 | 0 | 0 | 0 | 5.714286 | 0 | 1.428571 | 0 | 0 | 0 | 0 | 0 | 0 | 0 | 100 | 0 | 0 | 0 | 0 | arc_or_ind_melting | 960 | 1373 | [16 empty] | 5 | 15 | 290.9 | 29.9
230 |  |  |  | z = 1.2 | 75 | 9.285714 | 0 | 0 | 8.571429 | 0 | 0 | 0 | 0 | 0 | 0 | 0 | 0 | 0 | 5.714286 | 0 | 1.428571 | 0 | 0 | 0 | 0 | 0 | 0 | 0 | 100 | 0 | 0 | 0 | 0 | arc_or_ind_melting | 960 | 1373 | [16 empty] | 5 | 13.1 | 313.7 | 43.1
231 | 84 | 10.1016/j.jallcom.2013.03.036 | La(Fe0.89Si0.11)13 |  | 82.64286 | 10.21429 | 0 | 0 | 0 | 0 | 0 | 0 | 0 | 0 | 0 | 0 | 0 | 0 | 7.142857 | 0 | 0 | 0 | 0 | 0 | 0 | 0 | 0 | 0 | 100 | 0 | 0 | 0 | 0 | arc_or_ind_melting | 25 | 1323 | 54.40222 | 26.32067 | 19.27711 | [6 empty] | 1 | 100 | [5 empty] | 1 | 16.8 | 187.02554 | 3.9
232 |  |  |  |  | 82.64286 | 10.21429 | 0 | 0 | 0 | 0 | 0 | 0 | 0 | 0 | 0 | 0 | 0 | 0 | 7.142857 | 0 | 0 | 0 | 0 | 0 | 0 | 0 | 0 | 0 | 100 | 0 | 0 | 0 | 0 | arc_or_ind_melting | 50 | 1323 | 75.4 | 16 | 8.6 | [6 empty] | 1 | 100 | [5 empty] | 1 | 20 | 190 | 3.7
233 |  |  |  |  | 82.64286 | 10.21429 | 0 | 0 | 0 | 0 | 0 | 0 | 0 | 0 | 0 | 0 | 0 | 0 | 7.142857 | 0 | 0 | 0 | 0 | 0 | 0 | 0 | 0 | 0 | 100 | 0 | 0 | 0 | 0 | arc_or_ind_melting | 100 | 1323 | 98.9 |  | 1.1 | [6 empty] | 1 | 100 | [5 empty] | 1 | 23.3 | 192.1 | 4
234 |  |  |  |  | 82.64286 | 10.21429 | 0 | 0 | 0 | 0 | 0 | 0 | 0 | 0 | 0 | 0 | 0 | 0 | 7.142857 | 0 | 0 | 0 | 0 | 0 | 0 | 0 | 0 | 0 | 100 | 0 | 0 | 0 | 0 | arc_or_ind_melting | 200 | 1323 | 99.5 |  | 0.5 | [6 empty] | 1 | 100 | [5 empty] | 1 | 22 | 192 | 4.1
235 |  |  |  |  | 82.64286 | 10.21429 | 0 | 0 | 0 | 0 | 0 | 0 | 0 | 0 | 0 | 0 | 0 | 0 | 7.142857 | 0 | 0 | 0 | 0 | 0 | 0 | 0 | 0 | 0 | 100 | 0 | 0 | 0 | 0 | arc_or_ind_melting | 300 | 1323 | 99.7 |  | 0.3 | [6 empty] | 1 | 100 | [5 empty] | 1 | 23.1 | 192 | 5
236 | 85 | 10.1016/j.jmmm.2006.10.960 | La0.3Pr0.7(Fe0.86Si0.14)13 |  | 79.85714 | 13 | 0 | 0 | 0 | 0 | 0 | 0 | 0 | 0 | 0 | 0 | 0 | 0 | 2.142857 | 0 | 0 | 5 | 0 | 0 | 0 | 0 | 0 | 0 | 100 | 0 | 0 | 0 | 0 | arc_or_ind_melting | 240 | 1423 | 100 | [9 empty] | 100 | [5 empty] | 5 | 22.4 | 197.9 | 20.6
237 | 86 | 10.1007/s10948-014-2515-2 | La0.6Pr0.4Fe10.7Co0.8Si1.5 |  | 76.42857 | 10.71429 | 0 | 0 | 5.714286 | 0 | 0 | 0 | 0 | 0 | 0 | 0 | 0 | 0 | 4.285714 | 0 | 0 | 2.857143 | 0 | 0 | 0 | 0 | 0 | 0 | 100 | 0 | 0 | 0 | 0 | [16 empty] | 0.5 | 269 |  | [1, 2, 4, 5] | [4.0, 7.4, 12.2, 14.2] |  | [24.1, 23.7, 27.7, 27.7] | [5 empty] | H vs S, Tc vs Tpeak!, RCP
238 |  |  | La0.5Pr0.5Fe10.7Co0.8Si1.5C0.2 |  | 76.42857 | 10.71429 | 0 | 0 | 5.714286 | 0 | 0 | 0 | 0 | 0 | 0 | 0 | 0 | 0 | 3.571429 | 0 | 0 | 3.571429 | 0 | 0 | 0 | 0 | 0 | 0 | 100 | 0 | 1.428571 | 0 | 0 | [19 empty] | [2, 5] | [5.8, 11.6]
239 |  |  | La(Fe0.98Co0.02)11.7Al1.3 |  | 81.9 | 0 | 9.285714 | 0 | 1.671429 | 0 | 0 | 0 | 0 | 0 | 0 | 0 | 0 | 0 | 7.142857 | 0 | 0 | 0 | 0 | 0 | 0 | 0 | 0 | 0 | 100 | 0 | 0 | 0 | 0 | [19 empty] | 5 | 10.6
240 |  |  | La(Fe0.92Co0.08)11.9Si1.1 |  | 78.2 | 7.857143 | 0 | 0 | 6.8 | 0 | 0 | 0 | 0 | 0 | 0 | 0 | 0 | 0 | 7.142857 | 0 | 0 | 0 | 0 | 0 | 0 | 0 | 0 | 0 | 100 | 0 | 0 | 0 | 0 | [19 empty] | 5 | 15.6
241 |  |  | LaFe11.2Co0.7Si1.1 |  | 80 | 7.857143 | 0 | 0 | 5 | 0 | 0 | 0 | 0 | 0 | 0 | 0 | 0 | 0 | 7.142857 | 0 | 0 | 0 | 0 | 0 | 0 | 0 | 0 | 0 | 100 | 0 | 0 | 0 | 0 | [19 empty] | 5 | 20.3
242 |  |  | LaFe10.7Co0.8Si1.5 |  | 76.42857 | 10.71429 | 0 | 0 | 5.714286 | 0 | 0 | 0 | 0 | 0 | 0 | 0 | 0 | 0 | 7.142857 | 0 | 0 | 0 | 0 | 0 | 0 | 0 | 0 | 0 | 100 | 0 | 0 | 0 | 0 | [19 empty] | [1, 2, 4, 5] | [4.03, 7.1, 11.8, 13.5] |  | [25.6, 28.3, 31.3, 32.8]
243 | 88 | 10.1063/1.3675985 | LaFe11.6Si1.4Cx | x = 0.0 | 82.85714 | 10 | 0 | 0 | 0 | 0 | 0 | 0 | 0 | 0 | 0 | 0 | 0 | 0 | 7.142857 | 0 | 0 | 0 | 0 | 0 | 0 | 0 | 0 | 0 | 100 | 0 | 0 | 0 | 0 | arc_or_ind_melting | 168 | 1323 | 94.19246 | 5.166675 | 0.6408664 | [6 empty] | 0 | 100 | 11.482 |  | 0.01 | 197.1 | 2 | 2 | 19.9 | 201 | 10 | 1.9 | 6.1 | 198.1
244 |  |  |  | x = 0.1 | 82.85714 | 10 | 0 | 0 | 0 | 0 | 0 | 0 | 0 | 0 | 0 | 0 | 0 | 0 | 7.142857 | 0 | 0 | 0 | 0 | 0 | 0 | 0 | 0 | 0 | 100 | 0 | 0.7142857 | 0 | 0 | arc_or_ind_melting | 168 | 1323 | 95.48861 | 3.87116 | 0.6402303 | [6 empty] | 0 | 100 | 11.498 |  | 0.01 | 214.3 | 0.4 | 2 | 19.6 | 216 | 9.5 | 1.9 | 5.4 | 216
245 |  |  |  | x = 0.2 | 82.85714 | 10 | 0 | 0 | 0 | 0 | 0 | 0 | 0 | 0 | 0 | 0 | 0 | 0 | 7.142857 | 0 | 0 | 0 | 0 | 0 | 0 | 0 | 0 | 0 | 100 | 0 | 1.428571 | 0 | 0 | arc_or_ind_melting | 168 | 1323 | 92.93607 | 6.74456 | 0.3193747 | [6 empty] | 0 | 100 | 11.51 |  | 0.01 | 226.8 | 0 | 2 | 15.4 | 230 | 10.2 | 1.9 | 4.2 | 227.1
246 |  |  |  | x = 0.3 | 82.85714 | 10 | 0 | 0 | 0 | 0 | 0 | 0 | 0 | 0 | 0 | 0 | 0 | 0 | 7.142857 | 0 | 0 | 0 | 0 | 0 | 0 | 0 | 0 | 0 | 100 | 0 | 2.142857 | 0 | 0 | arc_or_ind_melting | 168 | 1323 | 88.48418 | 11.19677 | 0.3190583 | [6 empty] | 0 | 100 | 11.522 |  | 0.01 | 242.5 | 0 | 2 | 9.8 | 244 | 14.4 | 1.9 | 3.9 | 240
247 |  |  |  | x = 0.4 | 82.85714 | 10 | 0 | 0 | 0 | 0 | 0 | 0 | 0 | 0 | 0 | 0 | 0 | 0 | 7.142857 | 0 | 0 | 0 | 0 | 0 | 0 | 0 | 0 | 0 | 100 | 0 | 2.857143 | 0 | 0 | arc_or_ind_melting | 168 | 1323 | 85.89395 | 13.78667 | 0.3193747 | [6 empty] | 0 | 100 | 11.525 |  | 0.01 | 247.2 | 0 | 2 | 7 | 249 | 20.7 | 1.9 | 2.4 | 249.1
248 | 91 | 10.1007/s10948-013-2375-1 | LaFe11.5Si1.5 |  | 82.14286 | 10.71429 | 0 | 0 | 0 | 0 | 0 | 0 | 0 | 0 | 0 | 0 | 0 | 0 | 7.142857 | 0 | 0 | 0 | 0 | 0 | 0 | 0 | 0 | 0 | 100 | 0 | 0 | 0 | 0 | [19 empty] | 2 | 18.4
249 | 94 | 10.1016/j.actamat.2016.07.039 | La(1+x)Fe11.6Si1.4 | x = 0.0 | 82.85714 | 10 | 0 | 0 | 0 | 0 | 0 | 0 | 0 | 0 | 0 | 0 | 0 | 0 | 7.142857 | 0 | 0 | 0 | 0 | 0 | 0 | 0 | 0 | 0 | 100 | 0 | 0 | 0 | 0 | arc_or_ind_melting | 24 | 1323 | 71.69043 | 22.81059 | 5.498982 |  | 0 |  |  |  |  | 1 | 100
250 |  |  |  | x = 0.2 | 81.69014 | 9.859155 | 0 | 0 | 0 | 0 | 0 | 0 | 0 | 0 | 0 | 0 | 0 | 0 | 8.450704 | 0 | 0 | 0 | 0 | 0 | 0 | 0 | 0 | 0 | 100 | 0 | 0 | 0 | 0 | arc_or_ind_melting | 24 | 1323 | 66.2614 | 23.40426 | 10.33435 |  | 0 |  |  |  |  | 1 | 100
251 |  |  |  | x = 0.5 | 80 | 9.655172 | 0 | 0 | 0 | 0 | 0 | 0 | 0 | 0 | 0 | 0 | 0 | 0 | 10.34483 | 0 | 0 | 0 | 0 | 0 | 0 | 0 | 0 | 0 | 100 | 0 | 0 | 0 | 0 | arc_or_ind_melting | 24 | 1323 | 77.25888 | 9.746193 | 2.538071 |  | 10.45685 |  |  |  |  | 1 | 100
252 |  |  |  | x = 0.7 | 78.91156 | 9.52381 | 0 | 0 | 0 | 0 | 0 | 0 | 0 | 0 | 0 | 0 | 0 | 0 | 11.56463 | 0 | 0 | 0 | 0 | 0 | 0 | 0 | 0 | 0 | 100 | 0 | 0 | 0 | 0 | arc_or_ind_melting | 24 | 1323 | 80.04269 | 5.976521 | 0 |  | 13.98079 |  |  |  |  | 1 | 100 | [5 empty] | [1, 1.5, 2] | [15.7, 16.1, 16.6] | [176.4, 176.4, 179.5] | [6.8, 10.8, 13.6]
253 |  |  |  | x = 1.0 | 77.33333 | 9.333333 | 0 | 0 | 0 | 0 | 0 | 0 | 0 | 0 | 0 | 0 | 0 | 0 | 13.33333 | 0 | 0 | 0 | 0 | 0 | 0 | 0 | 0 | 0 | 100 | 0 | 0 | 0 | 0 | arc_or_ind_melting | 24 | 1323 | 72.48996 | 6.726908 | 0 |  | 20.78313 |  |  |  |  | 1 | 100
254 |  |  |  | x = 1.2 | 76.31579 | 9.210526 | 0 | 0 | 0 | 0 | 0 | 0 | 0 | 0 | 0 | 0 | 0 | 0 | 14.47368 | 0 | 0 | 0 | 0 | 0 | 0 | 0 | 0 | 0 | 100 | 0 | 0 | 0 | 0 | arc_or_ind_melting | 24 | 1323 | 62.22222 | 15.46667 | 0 |  | 22.31111 |  |  |  |  | 1 | 100
255 |  |  | La(1+x)Fe11.6Si1.4 | x = 0.0 | 82.85714 | 10 | 0 | 0 | 0 | 0 | 0 | 0 | 0 | 0 | 0 | 0 | 0 | 0 | 7.142857 | 0 | 0 | 0 | 0 | 0 | 0 | 0 | 0 | 0 | 100 | 0 | 0 | 0 | 0 | arc_or_ind_melting | 72 | 1323 | 76.30854 | 13.22314 | 10.46832 |  | 0 |  |  |  |  | 1 | 100 | [5 empty] | [1, 1.5, 2] | [13.8, 15.7, 16.6] | [194.5, 194.6, 194.6] | [5.9, 8.2, 10.7]
256 |  |  |  | x = 0.2 | 81.69014 | 9.859155 | 0 | 0 | 0 | 0 | 0 | 0 | 0 | 0 | 0 | 0 | 0 | 0 | 8.450704 | 0 | 0 | 0 | 0 | 0 | 0 | 0 | 0 | 0 | 100 | 0 | 0 | 0 | 0 | arc_or_ind_melting | 72 | 1323 | 88.92405 | 6.540084 | 4.535865 |  | 0 |  |  |  |  | 1 | 100 | [5 empty] | [1, 1.5, 2] | [15.2, 15.6, 16.2] | [176.6, 178, 179.6] | [6.5, 9.7, 12.7]
257 |  |  |  | x = 0.5 | 80 | 9.655172 | 0 | 0 | 0 | 0 | 0 | 0 | 0 | 0 | 0 | 0 | 0 | 0 | 10.34483 | 0 | 0 | 0 | 0 | 0 | 0 | 0 | 0 | 0 | 100 | 0 | 0 | 0 | 0 | arc_or_ind_melting | 72 | 1323 | 84.94405 | 5.595117 | 2.644964 |  | 6.81587 |  |  |  |  | 1 | 100 | [5 empty] | [1, 1.5, 2] | [14.9, 15.6, 16.2] | [179.5, 179.6, 181.5] | [6.6, 9.7, 12.3]
258 |  |  |  | x = 0.7 | 78.91156 | 9.52381 | 0 | 0 | 0 | 0 | 0 | 0 | 0 | 0 | 0 | 0 | 0 | 0 | 11.56463 | 0 | 0 | 0 | 0 | 0 | 0 | 0 | 0 | 0 | 100 | 0 | 0 | 0 | 0 | arc_or_ind_melting | 72 | 1323 | 84.06375 | 4.38247 | 0 |  | 11.55378 |  |  |  |  | 1 | 100 | [5 empty] | [1, 1.5, 2] | [14.8, 15.0, 15.9] | [174.9, 176.5, 178.4] | [6.7, 9.8, 12.7]
259 |  |  |  | x = 1.0 | 77.33333 | 9.333333 | 0 | 0 | 0 | 0 | 0 | 0 | 0 | 0 | 0 | 0 | 0 | 0 | 13.33333 | 0 | 0 | 0 | 0 | 0 | 0 | 0 | 0 | 0 | 100 | 0 | 0 | 0 | 0 | arc_or_ind_melting | 72 | 1323 | 80.8 | 2.9 | 0 |  | 16.3 |  |  |  |  | 1 | 100
260 |  |  |  | x = 1.2 | 76.31579 | 9.210526 | 0 | 0 | 0 | 0 | 0 | 0 | 0 | 0 | 0 | 0 | 0 | 0 | 14.47368 | 0 | 0 | 0 | 0 | 0 | 0 | 0 | 0 | 0 | 100 | 0 | 0 | 0 | 0 | arc_or_ind_melting | 72 | 1323 | 51.1 | 23.7 | 0 |  | 25.2 |  |  |  |  | 1 | 100 | [5 empty] | [1, 1.5, 2] | [4.5, 5.7, 7.1] | [171.9, 174.7, 176.4] | [11, 12.8, 14.1]
261 |  |  | La(1+x)Fe11.6Si1.4 | x = 0.0 | 82.85714 | 10 | 0 | 0 | 0 | 0 | 0 | 0 | 0 | 0 | 0 | 0 | 0 | 0 | 7.142857 | 0 | 0 | 0 | 0 | 0 | 0 | 0 | 0 | 0 | 100 | 0 | 0 | 0 | 0 | arc_or_ind_melting | 120 | 1323 | 97.2 | 2.8 | 0 |  | 0 |  |  |  |  | 1 | 100
262 |  |  |  | x = 0.2 | 81.69014 | 9.859155 | 0 | 0 | 0 | 0 | 0 | 0 | 0 | 0 | 0 | 0 | 0 | 0 | 8.450704 | 0 | 0 | 0 | 0 | 0 | 0 | 0 | 0 | 0 | 100 | 0 | 0 | 0 | 0 | arc_or_ind_melting | 120 | 1323 | 90.06951 | 2.879841 | 7.050645 |  | 0 |  |  |  |  | 1 | 100
263 |  |  |  | x = 0.5 | 80 | 9.655172 | 0 | 0 | 0 | 0 | 0 | 0 | 0 | 0 | 0 | 0 | 0 | 0 | 10.34483 | 0 | 0 | 0 | 0 | 0 | 0 | 0 | 0 | 0 | 100 | 0 | 0 | 0 | 0 | arc_or_ind_melting | 120 | 1323 | 87.52475 | 2.871287 | 0 |  | 9.60396 |  |  |  |  | 1 | 100
264 |  |  |  | x = 0.7 | 78.91156 | 9.52381 | 0 | 0 | 0 | 0 | 0 | 0 | 0 | 0 | 0 | 0 | 0 | 0 | 11.56463 | 0 | 0 | 0 | 0 | 0 | 0 | 0 | 0 | 0 | 100 | 0 | 0 | 0 | 0 | arc_or_ind_melting | 120 | 1323 | 85 | 2.3 | 0 |  | 12.7 |  |  |  |  | 1 | 100 | [5 empty] | [1, 1.5, 2] | [15.4, 14.9, 16.1] | [173.4, 176.7, 179.1] | [6.7, 10.7, 13]
265 |  |  |  | x = 1.0 | 77.33333 | 9.333333 | 0 | 0 | 0 | 0 | 0 | 0 | 0 | 0 | 0 | 0 | 0 | 0 | 13.33333 | 0 | 0 | 0 | 0 | 0 | 0 | 0 | 0 | 0 | 100 | 0 | 0 | 0 | 0 | arc_or_ind_melting | 120 | 1323 | 80.25048 | 1.926782 | 0 |  | 17.82274 |  |  |  |  | 1 | 100
266 |  |  |  | x = 1.2 | 76.31579 | 9.210526 | 0 | 0 | 0 | 0 | 0 | 0 | 0 | 0 | 0 | 0 | 0 | 0 | 14.47368 | 0 | 0 | 0 | 0 | 0 | 0 | 0 | 0 | 0 | 100 | 0 | 0 | 0 | 0 | arc_or_ind_melting | 120 | 1323 | 55.17928 | 26.69323 | 0 |  | 18.12749 |  |  |  |  | 1 | 100
267 |  |  | La(1+x)Fe11.6Si1.4 | x = 0.7 | 78.91156 | 9.52381 | 0 | 0 | 0 | 0 | 0 | 0 | 0 | 0 | 0 | 0 | 0 | 0 | 11.56463 | 0 | 0 | 0 | 0 | 0 | 0 | 0 | 0 | 0 | 100 | 0 | 0 | 0 | 0 | arc_or_ind_melting | 5 | 1323 | [16 empty] | [1, 1.5, 2] | [11.6, 12.5, 13.0] | [173.6, 176.6, 177.2] | [7.6, 14.2, 14.2]
268 |  |  | La1.7Fe11.6Si1.4H2.9 |  | 78.91156 | 9.52381 | 0 | 0 | 0 | 0 | 0 | 0 | 0 | 0 | 0 | 0 | 0 | 0 | 11.56463 | 0 | 0 | 0 | 0 | 0 | 0 | 0 | 0 | 0 | 100 | 20.71429 | 0 | 0 | 0 | arc_or_ind_melting | 5 | 1323 | [16 empty] | [1, 1.5, 2] | [13.1, 14.8, 17.0] | [344.5, 344.5, 347.5] | [5.3, 7, 9.3]
269 | 95 | 10.7498/aps.65.217502 | LaFe11.4Si1.6 |  | 81.42857 | 11.42857 | 0 | 0 | 0 | 0 | 0 | 0 | 0 | 0 | 0 | 0 | 0 | 0 | 7.142857 | 0 | 0 | 0 | 0 | 0 | 0 | 0 | 0 | 0 | 100 | 0 | 0 | 0 | 0 | arc_or_ind_melting | 1200 | 1273 | [13 empty] | 0.01 | 209 |  | [2, 5] | [14.3, 19.3] | [207.6, 210.8] | [12.1, 24.2]
270 |  |  | LaFe10.98Co0.22Si1.8 |  | 78.42857 | 12.85714 | 0 | 0 | 1.571429 | 0 | 0 | 0 | 0 | 0 | 0 | 0 | 0 | 0 | 7.142857 | 0 | 0 | 0 | 0 | 0 | 0 | 0 | 0 | 0 | 100 | 0 | 0 | 0 | 0 | arc_or_ind_melting | 1200 | 1273 | [13 empty] | 0.01 | 242 |  | [2, 5] | [6.3, 11.5] | [239.9, 242.5] | [26.3, 37.7]
271 |  |  | LaFe11.12Co0.71Al1.17 |  | 79.42857 | 0 | 8.357143 | 0 | 5.071429 | 0 | 0 | 0 | 0 | 0 | 0 | 0 | 0 | 0 | 7.142857 | 0 | 0 | 0 | 0 | 0 | 0 | 0 | 0 | 0 | 100 | 0 | 0 | 0 | 0 | arc_or_ind_melting | 1200 | 1273 | [13 empty] | 0.01 | 279 |  | [2, 5] | [4.6, 9.1] | [276.2, 276.8] | [47.2, 63.3]
272 |  |  | La(Fe0.98Co0.02)11.7Al1.3 |  | 81.9 | 0 | 9.285714 | 0 | 1.671429 | 0 | 0 | 0 | 0 | 0 | 0 | 0 | 0 | 0 | 7.142857 | 0 | 0 | 0 | 0 | 0 | 0 | 0 | 0 | 0 | 100 | 0 | 0 | 0 | 0 | [17 empty] | 198 |  | [2, 5] | [5.9, 10.6]
273 |  |  | LaFe11.2Co0.7Si1.1 |  | 80 | 7.857143 | 0 | 0 | 5 | 0 | 0 | 0 | 0 | 0 | 0 | 0 | 0 | 0 | 7.142857 | 0 | 0 | 0 | 0 | 0 | 0 | 0 | 0 | 0 | 100 | 0 | 0 | 0 | 0 | [17 empty] | 274 |  | 5 | 20.3
274 |  |  | LaFe11.5Si1.5H1.3 |  | 82.14286 | 10.71429 | 0 | 0 | 0 | 0 | 0 | 0 | 0 | 0 | 0 | 0 | 0 | 0 | 7.142857 | 0 | 0 | 0 | 0 | 0 | 0 | 0 | 0 | 0 | 100 | 9.285714 | 0 | 0 | 0 | [17 empty] | 288 |  | [2, 5] | [8.4, 17]
275 |  |  | La(Fe(1-x)Mnx)11.7Si1.3Hy | x = 0.01 | 82.73571 | 9.285714 | 0 | 0 | 0 | 0 | 0 | 0 | 0 | 0 | 0.8357143 | 0 | 0 | 0 | 7.142857 | 0 | 0 | 0 | 0 | 0 | 0 | 0 | 0 | 0 | 100 | 12.85714 | 0 | 0 | 0 | [17 empty] | 336 |  | [2, 5] | [16, 23.4] | [7 empty] | These 3 samples considered to be fully hydrogenated
276 |  |  |  | x = 0.02 | 81.9 | 9.285714 | 0 | 0 | 0 | 0 | 0 | 0 | 0 | 0 | 1.671429 | 0 | 0 | 0 | 7.142857 | 0 | 0 | 0 | 0 | 0 | 0 | 0 | 0 | 0 | 100 | 12.85714 | 0 | 0 | 0 | [17 empty] | 312 |  | [2, 5] | [13, 17.7]
277 |  |  |  | x = 0.03 | 81.06429 | 9.285714 | 0 | 0 | 0 | 0 | 0 | 0 | 0 | 0 | 2.507143 | 0 | 0 | 0 | 7.142857 | 0 | 0 | 0 | 0 | 0 | 0 | 0 | 0 | 0 | 100 | 12.85714 | 0 | 0 | 0 | [17 empty] | 287 |  | [2, 5] | [11, 15.9]
278 |  |  | La(Fe(1-x)Cox)11.9Si1.1 | x = 0.04 | 81.6 | 7.857143 | 0 | 0 | 3.4 | 0 | 0 | 0 | 0 | 0 | 0 | 0 | 0 | 0 | 7.142857 | 0 | 0 | 0 | 0 | 0 | 0 | 0 | 0 | 0 | 100 | 0 | 0 | 0 | 0 | [17 empty] | 243 |  | [2, 5] | [16.4, 23]
279 |  |  |  | x = 0.06 | 79.9 | 7.857143 | 0 | 0 | 5.1 | 0 | 0 | 0 | 0 | 0 | 0 | 0 | 0 | 0 | 7.142857 | 0 | 0 | 0 | 0 | 0 | 0 | 0 | 0 | 0 | 100 | 0 | 0 | 0 | 0 | [17 empty] | 274 |  | [2, 5] | [12.2, 19.7]
280 |  |  |  | x = 0.08 | 78.2 | 7.857143 | 0 | 0 | 6.8 | 0 | 0 | 0 | 0 | 0 | 0 | 0 | 0 | 0 | 7.142857 | 0 | 0 | 0 | 0 | 0 | 0 | 0 | 0 | 0 | 100 | 0 | 0 | 0 | 0 | [17 empty] | 301 |  | [2, 5] | [8.7, 15.6]
281 |  |  | La0.5Pr0.5Fe11.5Si1.5C0.3 |  | 82.14286 | 10.71429 | 0 | 0 | 0 | 0 | 0 | 0 | 0 | 0 | 0 | 0 | 0 | 0 | 3.571429 | 0 | 0 | 3.571429 | 0 | 0 | 0 | 0 | 0 | 0 | 100 | 0 | 0 | 0 | 0 | [17 empty] | 211 |  | [2, 5] | [25.2, 27.6]
282 |  |  | La0.7Nd0.3Fe10.7Co0.8Si1.5 |  | 76.42857 | 10.71429 | 0 | 0 | 5.714286 | 0 | 0 | 0 | 0 | 0 | 0 | 0 | 0 | 0 | 5 | 2.142857 | 0 | 0 | 0 | 0 | 0 | 0 | 0 | 0 | 100 | 0 | 0 | 0 | 0 | [17 empty] | 280 |  | [2, 5] | [7.9, 15]
283 |  |  | La0.5Pr0.5Fe10.7Co0.8Si1.5 |  | 76.42857 | 10.71429 | 0 | 0 | 5.714286 | 0 | 0 | 0 | 0 | 0 | 0 | 0 | 0 | 0 | 3.571429 | 0 | 0 | 3.571429 | 0 | 0 | 0 | 0 | 0 | 0 | 100 | 0 | 0 | 0 | 0 | [17 empty] | 272 |  | [2, 5] | [8.1, 14.6]
284 |  |  | La0.5Pr0.5Fe10.5CoSi1.5 |  | 75 | 10.71429 | 0 | 0 | 7.142857 | 0 | 0 | 0 | 0 | 0 | 0 | 0 | 0 | 0 | 3.571429 | 0 | 0 | 3.571429 | 0 | 0 | 0 | 0 | 0 | 0 | 100 | 0 | 0 | 0 | 0 | [17 empty] | 295 |  | [2, 5] | [6, 11.7]
285 | 99 | 10.1016/j.jmmm.2017.06.111 | LaFe(11.8-x)CoxSi1.2 | x = 0.52 | 80.57143 | 8.571429 | 0 | 0 | 3.714286 | 0 | 0 | 0 | 0 | 0 | 0 | 0 | 0 | 0 | 7.142857 | 0 | 0 | 0 | 0 | 0 | 0 | 0 | 0 | 0 | 100 | 0 | 0 | 0 | 0 | arc_or_ind_melting | 360 | 1323 | 82 | [8 empty] | 1 | 82 | 11.469 |  |  | 245.2 |  | [1, 2, 4, 5] | [3.4, 6.1, 9.6, 10.8] | [244.6, 244.9, 244.6, 245.2] | [18.9, 21, 27.3, 30.4] | [5 empty] | RCP 3T data is available
286 |  |  |  | x = 0.66 | 79.57143 | 8.571429 | 0 | 0 | 4.714286 | 0 | 0 | 0 | 0 | 0 | 0 | 0 | 0 | 0 | 7.142857 | 0 | 0 | 0 | 0 | 0 | 0 | 0 | 0 | 0 | 100 | 0 | 0 | 0 | 0 | arc_or_ind_melting | 360 | 1323 | 94 | [8 empty] | 1 | 94 | 11.476 |  |  | 262.4 |  | [1, 2, 4, 5] | [6.3, 10.3, 14.6, 16.25] | [260, 260.3, 260.4, 263.4] | [13, 15.8, 23.7, 26.9]
287 |  |  |  | x = 0.80 | 78.57143 | 8.571429 | 0 | 0 | 5.714286 | 0 | 0 | 0 | 0 | 0 | 0 | 0 | 0 | 0 | 7.142857 | 0 | 0 | 0 | 0 | 0 | 0 | 0 | 0 | 0 | 100 | 0 | 0 | 0 | 0 | arc_or_ind_melting | 360 | 1323 | 88 | [8 empty] | 1 | 88 | 11.482 |  |  | 273.4 |  | [1, 2, 4, 5] | [3.9, 6.7, 11.3, 12.95] | [274.6, 274.9, 279.8, 280] | [19, 22.7, 28, 30.7]
288 |  |  |  | x = 0.94 | 77.57143 | 8.571429 | 0 | 0 | 6.714286 | 0 | 0 | 0 | 0 | 0 | 0 | 0 | 0 | 0 | 7.142857 | 0 | 0 | 0 | 0 | 0 | 0 | 0 | 0 | 0 | 100 | 0 | 0 | 0 | 0 | arc_or_ind_melting | 360 | 1323 | 92 | [8 empty] | 1 | 92 | 11.487 |  |  | 289 |  | [1, 2, 4, 5] | [3.6, 6.3, 10.2, 11.7] | [294.8, 294.7, 295.3, 296.8] | [22.1, 25.6, 32.9, 36.5]
289 |  |  |  | x = 1.08 | 76.57143 | 8.571429 | 0 | 0 | 7.714286 | 0 | 0 | 0 | 0 | 0 | 0 | 0 | 0 | 0 | 7.142857 | 0 | 0 | 0 | 0 | 0 | 0 | 0 | 0 | 0 | 100 | 0 | 0 | 0 | 0 | arc_or_ind_melting | 360 | 1323 | 92 | [8 empty] | 1 | 92 |  | 11.502 |  | 304 |  | [1, 2, 4, 5] | [3.2, 5.9, 10, 11.6] | [307.5, 309.9, 310.4, 310.5] | [24.3, 28.6, 34.9, 38.6]
290 | 100 | 10.1016/j.jmmm.2009.10.042 | LaFe11.5Si1.5Bx | x = 0.0 | 82.14286 | 10.71429 | 0 | 0 | 0 | 0 | 0 | 0 | 0 | 0 | 0 | 0 | 0 | 0 | 7.142857 | 0 | 0 | 0 | 0 | 0 | 0 | 0 | 0 | 0 | 100 | 0 | 0 | 0 | 0 | arc_or_ind_melting |  |  | 95.8 | 0 | 4.2 | [6 empty] | 1 | 100 | 11.47 |  | 0.05 | 183 |  | 5 | 21.3 | 190.9 | 22.1 | [5 empty] | Fe2B phase?
291 | 103 | 103 10.1063/1.4933261 | LaFe11Co0.8Si1.2 |  | 78.57143 | 8.571429 | 0 | 0 | 5.714286 | 0 | 0 | 0 | 0 | 0 | 0 | 0 | 0 | 0 | 7.142857 | 0 | 0 | 0 | 0 | 0 | 0 | 0 | 0 | 0 | 100 | 0 | 0 | 0 | 0 | arc_or_ind_melting |  | 1323 |  | 6.5 | [7 empty] | 1 | 6.5 | [5 empty] | 2 | 7.7 | 283.5 | 23.7 | 1.5 | 2.2 | 287 | 7.3
292 |  |  | LaFe12.1Co0.8Si1.2 |  | 80.13245 | 7.94702 | 0 | 0 | 5.298013 | 0 | 0 | 0 | 0 | 0 | 0 | 0 | 0 | 0 | 6.622517 | 0 | 0 | 0 | 0 | 0 | 0 | 0 | 0 | 0 | 100 | 0 | 0 | 0 | 0 | arc_or_ind_melting |  | 1323 |  | 14.4 | [7 empty] | 1 | 14.4 | [5 empty] | 2 | 7.9 | 277.5 | 22 | 1.5 | 2.1 | 279 | 7.36
293 |  |  | LaFe13.2Co0.8Si1.2 |  | 81.48148 | 7.407407 | 0 | 0 | 4.938272 | 0 | 0 | 0 | 0 | 0 | 0 | 0 | 0 | 0 | 6.17284 | 0 | 0 | 0 | 0 | 0 | 0 | 0 | 0 | 0 | 100 | 0 | 0 | 0 | 0 | arc_or_ind_melting |  | 1323 |  | 20.8 | [7 empty] | 1 | 20.8 | [5 empty] | 2 | 7.6 | 271.6 | 22.15 | 1.5 | 2 | 275 | 7.39
294 |  |  | LaFe14.3Co0.8Si1.2 |  | 82.65896 | 6.936416 | 0 | 0 | 4.624277 | 0 | 0 | 0 | 0 | 0 | 0 | 0 | 0 | 0 | 5.780347 | 0 | 0 | 0 | 0 | 0 | 0 | 0 | 0 | 0 | 100 | 0 | 0 | 0 | 0 | arc_or_ind_melting |  | 1323 |  | 31.5 | [7 empty] | 1 | 31.5 | [5 empty] | 2 | 6.7 | 268.5 | 22.35 | 1.5 | 2 | 271 | 7.44
295 | 104 | 10.1109/20.951162 | LaFe11.44Al1.56 |  | 81.71429 | 0 | 11.14286 | 0 | 0 | 0 | 0 | 0 | 0 | 0 | 0 | 0 | 0 | 0 | 7.142857 | 0 | 0 | 0 | 0 | 0 | 0 | 0 | 0 | 0 | 100 | 0 | 0 | 0 | 0 | arc_or_ind_melting | 720 | 1273 |  | 6 | [7 empty] | 0 | 6 |  |  | 0.01 | 127 |  | [0.6, 1, 2] | [2.6, 3, 3.7] | [127.9, 128.2, 144.3] | [17.6, 31.9, 52.3]
296 | 105 | 10.1016/j.jmmm.2009.10.043 | LaFe11.4Si1.6 |  | 81.42857 | 11.42857 | 0 | 0 | 0 | 0 | 0 | 0 | 0 | 0 | 0 | 0 | 0 | 0 | 7.142857 | 0 | 0 | 0 | 0 | 0 | 0 | 0 | 0 | 0 | 100 | 0 | 0 | 0 | 0 | arc_or_ind_melting | 240 | 1273 | 70 | [9 empty] | 70 | 11.52 |  | 0.1 | 211 |  | 5 | 15 | 213.5 | 25.3
297 |  |  | La(Fe0.99Z0.01)11.4Si1.6 | Z = V | 80.61429 | 11.42857 | 0 | 0 | 0 | 0.8142857 | 0 | 0 | 0 | 0 | 0 | 0 | 0 | 0 | 7.142857 | 0 | 0 | 0 | 0 | 0 | 0 | 0 | 0 | 0 | 100 | 0 | 0 | 0 | 0 | arc_or_ind_melting | 240 | 1273 | 60 | [9 empty] | 60 | 11.47 |  | 0.1 | 223 |  | [1, 2, 3, 4, 5] | [2.2, 4, 5.5, 6.8, 7.8] | [219.3, 220.4, 221.5, 222.1, 223.9] | [23.9, 30.4, 33.4, 36.9, 40.5]
298 |  |  |  | Z = Cr | 80.61429 | 11.42857 | 0 | 0 | 0 | 0 | 0.8142857 | 0 | 0 | 0 | 0 | 0 | 0 | 0 | 7.142857 | 0 | 0 | 0 | 0 | 0 | 0 | 0 | 0 | 0 | 100 | 0 | 0 | 0 | 0 | arc_or_ind_melting | 240 | 1273 | 68 | [9 empty] | 68 | 11.54 |  | 0.1 | 212 |  | 5 | 10 | 214 | 28.8
299 |  |  |  | Z = Ni | 80.61429 | 11.42857 | 0 | 0 | 0 | 0 | 0 | 0.8142857 | 0 | 0 | 0 | 0 | 0 | 0 | 7.142857 | 0 | 0 | 0 | 0 | 0 | 0 | 0 | 0 | 0 | 100 | 0 | 0 | 0 | 0 | arc_or_ind_melting | 240 | 1273 | 63 | [9 empty] | 63 | 11.48 |  | 0.1 | 217 |  | 5 | 12 | 217.7 | 31.7
300 |  |  |  | Z = Cu | 80.61429 | 11.42857 | 0 | 0 | 0 | 0 | 0 | 0 | 0.8142857 | 0 | 0 | 0 | 0 | 0 | 7.142857 | 0 | 0 | 0 | 0 | 0 | 0 | 0 | 0 | 0 | 100 | 0 | 0 | 0 | 0 | arc_or_ind_melting | 240 | 1273 | 62 | [9 empty] | 62 | 11.49 |  | 0.1 | 221 |  | 5 | 10 | 222.5 | 35.2
301 | 110 | 10.1016/j.jallcom.2012.01.042 | La0.7Pr0.3Fe11.5Si1.5 |  | 82.14286 | 10.71429 | 0 | 0 | 0 | 0 | 0 | 0 | 0 | 0 | 0 | 0 | 0 | 0 | 5 | 0 | 0 | 2.142857 | 0 | 0 | 0 | 0 | 0 | 0 | 100 | 0 | 0 | 0 | 0 | arc_or_ind_melting | 336 | 1223 | [13 empty] | 0.01 | 189 | 4 | [9 empty] | RCP
302 |  |  | La0.7Pr0.3Fe11.5Si1.5C0.2Hx | x = 0.0 | 82.14286 | 10.71429 | 0 | 0 | 0 | 0 | 0 | 0 | 0 | 0 | 0 | 0 | 0 | 0 | 5 | 0 | 0 | 2.142857 | 0 | 0 | 0 | 0 | 0 | 0 | 100 | 0 | 1.428571 | 0 | 0 | arc_or_ind_melting | 336 | 1223 | [13 empty] | 0.01 | 210 | 0.5 | [2, 5] | [25.6, 28.1] | [211.6, 214.6] | [7.9, 19.8]
303 |  |  |  | x = 0.6 | 82.14286 | 10.71429 | 0 | 0 | 0 | 0 | 0 | 0 | 0 | 0 | 0 | 0 | 0 | 0 | 5 | 0 | 0 | 2.142857 | 0 | 0 | 0 | 0 | 0 | 0 | 100 | 4.285714 | 1.428571 | 0 | 0 | arc_or_ind_melting | 336 | 1223 | [13 empty] | 0.01 | 271 | 0 | [2, 5] | [19.2, 24.7] | [270.6, 272.5] | [9.7, 20.7]
304 |  |  |  | x = 1.2 | 82.14286 | 10.71429 | 0 | 0 | 0 | 0 | 0 | 0 | 0 | 0 | 0 | 0 | 0 | 0 | 5 | 0 | 0 | 2.142857 | 0 | 0 | 0 | 0 | 0 | 0 | 100 | 8.571429 | 1.428571 | 0 | 0 | arc_or_ind_melting | 336 | 1223 | [13 empty] | 0.01 | 321 | 0 | [2, 5] | [17.1, 22.1] | [322.7, 323.4] | [10.1, 20.7]
305 | 114 | 10.1063/1.3172927 | LaFe11Co0.9Si1.1 |  | 78.57143 | 7.857143 | 0 | 0 | 6.428571 | 0 | 0 | 0 | 0 | 0 | 0 | 0 | 0 | 0 | 7.142857 | 0 | 0 | 0 | 0 | 0 | 0 | 0 | 0 | 0 | 100 | 0 | 0 | 0 | 0 | arc_or_ind_melting | 336 | 1323 | [16 empty] | [1, 2, 4, 5] | [4.2, 7.4, 11.8, 13.4] | [293.1, 295.1, 295.2, 295.2] |  | 1.48 | 1.5 | 294 |  |  | Non-adiabatic
306 |  |  | LaFe11.1Co0.8Si1.1 |  | 79.28571 | 7.857143 | 0 | 0 | 5.714286 | 0 | 0 | 0 | 0 | 0 | 0 | 0 | 0 | 0 | 7.142857 | 0 | 0 | 0 | 0 | 0 | 0 | 0 | 0 | 0 | 100 | 0 | 0 | 0 | 0 | arc_or_ind_melting | 336 | 1323 | [16 empty] | [1, 2, 4, 5] | [4.6, 8, 13.1, 14.9] | [280.9, 281.9, 283.1, 283.2] | [14.6, 19, 25.4, 26.9]
307 | 118 | 10.1063/1.2227631 | La(Fe0.89Si0.11)13 |  | 82.64286 | 10.21429 | 0 | 0 | 0 | 0 | 0 | 0 | 0 | 0 | 0 | 0 | 0 | 0 | 7.142857 | 0 | 0 | 0 | 0 | 0 | 0 | 0 | 0 | 0 | 100 | 0 | 0 | 0 | 0 | arc_or_ind_melting | [15 empty] | 0.4 | 188 |  | 2 | 24 | 189.4 | 9 | 2 | 7.5 | 189 |  |  | RCP
308 |  |  | La(Fe0.87Mn0.02Si0.11)13 |  | 80.78571 | 10.21429 | 0 | 0 | 0 | 0 | 0 | 0 | 0 | 0 | 1.857143 | 0 | 0 | 0 | 7.142857 | 0 | 0 | 0 | 0 | 0 | 0 | 0 | 0 | 0 | 100 | 0 | 0 | 0 | 0 | arc_or_ind_melting | [15 empty] | 0.4 | 150 |  | 2 | 16 | 152.2 | 10.3 | 2 | 5.7 | 149.5
309 |  |  | La0.7Ce0.3(Fe0.87Mn0.02Si0.11)13 |  | 80.78571 | 10.21429 | 0 | 0 | 0 | 0 | 0 | 0 | 0 | 0 | 1.857143 | 0 | 0 | 0 | 5 | 0 | 2.142857 | 0 | 0 | 0 | 0 | 0 | 0 | 0 | 100 | 0 | 0 | 0 | 0 | arc_or_ind_melting | [15 empty] | 0.4 | 105 |  | 2 | 19 | 110 | 12.3 | 2 | 6.7 | 108
310 |  |  | La0.65Ce0.35(Fe0.860Mn0.025Si0.115)13 |  | 79.85714 | 10.67857 | 0 | 0 | 0 | 0 | 0 | 0 | 0 | 0 | 2.321429 | 0 | 0 | 0 | 4.642857 | 0 | 2.5 | 0 | 0 | 0 | 0 | 0 | 0 | 0 | 100 | 0 | 0 | 0 | 0 | arc_or_ind_melting | [15 empty] | 0.4 | 83 |  | 2 | 15 | 89.1 | 14.8 | 2 | 4.5 | 84.5
311 |  |  | La0.65Ce0.35(Fe0.85Mn0.03Si0.12)13 |  | 78.92857 | 11.14286 | 0 | 0 | 0 | 0 | 0 | 0 | 0 | 0 | 2.785714 | 0 | 0 | 0 | 4.642857 | 0 | 2.5 | 0 | 0 | 0 | 0 | 0 | 0 | 0 | 100 | 0 | 0 | 0 | 0 | arc_or_ind_melting | [15 empty] | 0.4 | 60 |  | 2 | 12 | 67.8 | 18.1 | 2 | 4.4
312 |  |  | La0.75Ce0.25(Fe0.850Mn0.035Si0.115)13 |  | 78.92857 | 10.67857 | 0 | 0 | 0 | 0 | 0 | 0 | 0 | 0 | 3.25 | 0 | 0 | 0 | 5.357143 | 0 | 1.785714 | 0 | 0 | 0 | 0 | 0 | 0 | 0 | 100 | 0 | 0 | 0 | 0 | arc_or_ind_melting | [18 empty] | 2 | 6 | 33.4 | 34.9 | 2 | 6.2
313 | 119 | 10.1016/j.jmmm.2006.10.962 | La(Fe0.88Si0.12)13Hy | y = 0.0 | 81.71429 | 11.14286 | 0 | 0 | 0 | 0 | 0 | 0 | 0 | 0 | 0 | 0 | 0 | 0 | 7.142857 | 0 | 0 | 0 | 0 | 0 | 0 | 0 | 0 | 0 | 100 | 0 | 0 | 0 | 0 | arc_or_ind_melting | 240 | 1323 | [14 empty] | 196.9 | [10 empty] | RCP
314 |  |  |  | y = 0.5 | 81.71429 | 11.14286 | 0 | 0 | 0 | 0 | 0 | 0 | 0 | 0 | 0 | 0 | 0 | 0 | 7.142857 | 0 | 0 | 0 | 0 | 0 | 0 | 0 | 0 | 0 | 100 | 3.571429 | 0 | 0 | 0 | arc_or_ind_melting | 240 | 1323 | [14 empty] | 235.3
315 |  |  |  | y = 1.0 | 81.71429 | 11.14286 | 0 | 0 | 0 | 0 | 0 | 0 | 0 | 0 | 0 | 0 | 0 | 0 | 7.142857 | 0 | 0 | 0 | 0 | 0 | 0 | 0 | 0 | 0 | 100 | 7.142857 | 0 | 0 | 0 | arc_or_ind_melting | 240 | 1323 | [14 empty] | 276.9
316 |  |  |  | y = 1.5 | 81.71429 | 11.14286 | 0 | 0 | 0 | 0 | 0 | 0 | 0 | 0 | 0 | 0 | 0 | 0 | 7.142857 | 0 | 0 | 0 | 0 | 0 | 0 | 0 | 0 | 0 | 100 | 10.71429 | 0 | 0 | 0 | arc_or_ind_melting | 240 | 1323 | [14 empty] | 325.16
317 |  |  | La(1-z)Cez(Fe0.88Si0.12)13 | z = 0.1 | 81.71429 | 11.14286 | 0 | 0 | 0 | 0 | 0 | 0 | 0 | 0 | 0 | 0 | 0 | 0 | 6.428571 | 0 | 0.7142857 | 0 | 0 | 0 | 0 | 0 | 0 | 0 | 100 | 0 | 0 | 0 | 0 | arc_or_ind_melting | 240 | 1323 | [14 empty] | 192.9
318 |  |  |  | z = 0.2 | 81.71429 | 11.14286 | 0 | 0 | 0 | 0 | 0 | 0 | 0 | 0 | 0 | 0 | 0 | 0 | 5.714286 | 0 | 1.428571 | 0 | 0 | 0 | 0 | 0 | 0 | 0 | 100 | 0 | 0 | 0 | 0 | arc_or_ind_melting | 240 | 1323 | [14 empty] | 183.9
319 |  |  |  | z = 0.3 | 81.71429 | 11.14286 | 0 | 0 | 0 | 0 | 0 | 0 | 0 | 0 | 0 | 0 | 0 | 0 | 5 | 0 | 2.142857 | 0 | 0 | 0 | 0 | 0 | 0 | 0 | 100 | 0 | 0 | 0 | 0 | arc_or_ind_melting | 240 | 1323 | [14 empty] | 176.2
320 | 120 | 10.1016/j.jallcom.2007.09.064 | LaFe11.2Si1.8 |  | 80 | 12.85714 | 0 | 0 | 0 | 0 | 0 | 0 | 0 | 0 | 0 | 0 | 0 | 0 | 7.142857 | 0 | 0 | 0 | 0 | 0 | 0 | 0 | 0 | 0 | 100 | 0 | 0 | 0 | 0 | arc_or_ind_melting | 960 | 1373 | 100 | [9 empty] | 100 | 11.462 |  | 0.01 | 216 |  | [1, 2, 4, 5] | [4, 7.7,12.2, 13.2] | [214.4, 215.9, 215.9, 219.1] | [14.2, 18.1, 25.3, 30.2]
321 |  |  | La0.7Pr0.3Fe11.2Si1.8 |  | 80 | 12.85714 | 0 | 0 | 0 | 0 | 0 | 0 | 0 | 0 | 0 | 0 | 0 | 0 | 5 | 0 | 0 | 2.142857 | 0 | 0 | 0 | 0 | 0 | 0 | 100 | 0 | 0 | 0 | 0 | arc_or_ind_melting | 960 | 1373 | 100 | [9 empty] | 100 | 11.451 |  | 0.01 | 203 | 0.3 | [1, 2, 4, 5] | [10.9, 14.4, 18.1, 19.4] | [202.1, 204, 205.9, 206] | [6.4, 11.2, 19, 23]
322 |  |  | La0.7Pr0.3Fe10.4Co0.8Si1.8 |  | 74.28571 | 12.85714 | 0 | 0 | 5.714286 | 0 | 0 | 0 | 0 | 0 | 0 | 0 | 0 | 0 | 5 | 0 | 0 | 2.142857 | 0 | 0 | 0 | 0 | 0 | 0 | 100 | 0 | 0 | 0 | 0 | arc_or_ind_melting | 960 | 1373 | 100 | [9 empty] | 100 | 11.453 |  | 0.01 | 290 |  | [1, 2, 4, 5] | [2.6, 4.6, 7.9, 9.3] | [285.9, 286.4, 287, 287.2] | [31.4, 38.3, 45.8, 49.1]
323 | 124 | 10.1016/j.actamat.2018.08.054 | LaFe11.6Si1.4 |  | 82.85714 | 10 | 0 | 0 | 0 | 0 | 0 | 0 | 0 | 0 | 0 | 0 | 0 | 0 | 7.142857 | 0 | 0 | 0 | 0 | 0 | 0 | 0 | 0 | 0 | 100 | 0 | 0 | 0 | 0 | suction_casting | 3 | 1323 | 97.9 | 0.2 | 1.9 | [6 empty] | 0 | 100 | 11.4904 |  | 0.05 | 194.2 |  | 1.9 | 19.1 | 196.1 | 9 | 1.9 | 6.2 | 194.1
324 |  |  | LaFe11.5Ni0.1Si1.4 |  | 82.14286 | 10 | 0 | 0 | 0 | 0 | 0 | 0.7142857 | 0 | 0 | 0 | 0 | 0 | 0 | 7.142857 | 0 | 0 | 0 | 0 | 0 | 0 | 0 | 0 | 0 | 100 | 0 | 0 | 0 | 0 | suction_casting | 3 | 1323 | 96.8 | 0.9 | 2.3 | [6 empty] | 0 | 100 | 11.4918 |  | 0.05 | 193.6 |  | 1.9 | 19 | 193.5 | 8.4 | 1.9 | 4.4 | 194.1
325 |  |  | LaFe11.4Ni0.2Si1.4 |  | 81.42857 | 10 | 0 | 0 | 0 | 0 | 0 | 1.428571 | 0 | 0 | 0 | 0 | 0 | 0 | 7.142857 | 0 | 0 | 0 | 0 | 0 | 0 | 0 | 0 | 0 | 100 | 0 | 0 | 0 | 0 | suction_casting | 3 | 1323 | 96.2 | 3.8 | 0 | [6 empty] | 0 | 100 | 11.488 |  | 0.05 | 197.9 |  | 1.9 | 12 | 199 | 10.5 | 1.9 | 3.5 | 197.3
326 |  |  | LaFe11.3Ni0.3Si1.4 |  | 80.71429 | 10 | 0 | 0 | 0 | 0 | 0 | 2.142857 | 0 | 0 | 0 | 0 | 0 | 0 | 7.142857 | 0 | 0 | 0 | 0 | 0 | 0 | 0 | 0 | 0 | 100 | 0 | 0 | 0 | 0 | suction_casting | 3 | 1323 | 84.9 | 14.2 | 0.9 | [6 empty] | 0 | 100 | 11.488 |  | 0.05 | 205.4 |  | 1.9 | 8.4 | 203.8 | 13.7 | 1.9 | 2.7 | 204.4
327 |  |  | LaFe11.2Ni0.4Si1.4 |  | 80 | 10 | 0 | 0 | 0 | 0 | 0 | 2.857143 | 0 | 0 | 0 | 0 | 0 | 0 | 7.142857 | 0 | 0 | 0 | 0 | 0 | 0 | 0 | 0 | 0 | 100 | 0 | 0 | 0 | 0 | suction_casting | 3 | 1323 | 77.6 | 21.3 | 1.1 | [6 empty] | 0 | 100 | 11.486 |  | 0.05 | 214 |  | 1.9 | 4.3 | 213.3 | 25.1 | 1.9 | 1.8 | 214.1
328 | 126 | 10.1007/s11433-013-5357-1 | LaFe11.5Si1.5Hy | y = 0.0 | 82.14286 | 10.71429 | 0 | 0 | 0 | 0 | 0 | 0 | 0 | 0 | 0 | 0 | 0 | 0 | 7.142857 | 0 | 0 | 0 | 0 | 0 | 0 | 0 | 0 | 0 | 100 | 0 | 0 | 0 | 0 | [19 empty] | 5 | 24.1 | 199.1 | 21.5 | [5 empty] | Hysteresis
329 |  |  |  | y = 0.3 | 82.14286 | 10.71429 | 0 | 0 | 0 | 0 | 0 | 0 | 0 | 0 | 0 | 0 | 0 | 0 | 7.142857 | 0 | 0 | 0 | 0 | 0 | 0 | 0 | 0 | 0 | 100 | 2.142857 | 0 | 0 | 0 | [19 empty] | 5 | 17.3 | 229 | 29
330 |  |  |  | y = 0.6 | 82.14286 | 10.71429 | 0 | 0 | 0 | 0 | 0 | 0 | 0 | 0 | 0 | 0 | 0 | 0 | 7.142857 | 0 | 0 | 0 | 0 | 0 | 0 | 0 | 0 | 0 | 100 | 4.285714 | 0 | 0 | 0 | [19 empty] | 5 | 17.8 | 258.6 | 26.7
331 |  |  |  | y = 0.9 | 82.14286 | 10.71429 | 0 | 0 | 0 | 0 | 0 | 0 | 0 | 0 | 0 | 0 | 0 | 0 | 7.142857 | 0 | 0 | 0 | 0 | 0 | 0 | 0 | 0 | 0 | 100 | 6.428571 | 0 | 0 | 0 | [19 empty] | 5 | 16.5 | 272 | 29.6
332 |  |  |  | y = 1.3 | 82.14286 | 10.71429 | 0 | 0 | 0 | 0 | 0 | 0 | 0 | 0 | 0 | 0 | 0 | 0 | 7.142857 | 0 | 0 | 0 | 0 | 0 | 0 | 0 | 0 | 0 | 100 | 9.285714 | 0 | 0 | 0 | [19 empty] | 5 | 16.8 | 288.8 | 29.6
333 |  |  |  | y = 1.5 | 82.14286 | 10.71429 | 0 | 0 | 0 | 0 | 0 | 0 | 0 | 0 | 0 | 0 | 0 | 0 | 7.142857 | 0 | 0 | 0 | 0 | 0 | 0 | 0 | 0 | 0 | 100 | 10.71429 | 0 | 0 | 0 | [19 empty] | 5 | 16.6 | 313 | 25.7
334 |  |  |  | y = 1.8 | 82.14286 | 10.71429 | 0 | 0 | 0 | 0 | 0 | 0 | 0 | 0 | 0 | 0 | 0 | 0 | 7.142857 | 0 | 0 | 0 | 0 | 0 | 0 | 0 | 0 | 0 | 100 | 12.85714 | 0 | 0 | 0 | [19 empty] | 5 | 20.4 | 340.9 | 21.2
335 |  |  | La(Fe(1-x)Mnx)11.7Si1.3Hy | x = 0.01 | 82.73571 | 9.285714 | 0 | 0 | 0 | 0 | 0 | 0 | 0 | 0 | 0.8357143 | 0 | 0 | 0 | 7.142857 | 0 | 0 | 0 | 0 | 0 | 0 | 0 | 0 | 0 | 100 | 12.85714 | 0 | 0 | 0 | [19 empty] | 2 | 15.9 | 331.2 | 10.2 | [5 empty] | These 3 samples considered to be fully hydrogenated
336 |  |  |  | x = 0.02 | 81.9 | 9.285714 | 0 | 0 | 0 | 0 | 0 | 0 | 0 | 0 | 1.671429 | 0 | 0 | 0 | 7.142857 | 0 | 0 | 0 | 0 | 0 | 0 | 0 | 0 | 0 | 100 | 12.85714 | 0 | 0 | 0 | [19 empty] | 2 | 13 | 309 | 10.8
337 |  |  |  | x = 0.03 | 81.06429 | 9.285714 | 0 | 0 | 0 | 0 | 0 | 0 | 0 | 0 | 2.507143 | 0 | 0 | 0 | 7.142857 | 0 | 0 | 0 | 0 | 0 | 0 | 0 | 0 | 0 | 100 | 12.85714 | 0 | 0 | 0 | [19 empty] | 2 | 10.9 | 282.9 | 12.2
338 |  |  | La0.5Pr0.5Fe11.4Si1.6Hx | x = 0.0 | 81.42857 | 11.42857 | 0 | 0 | 0 | 0 | 0 | 0 | 0 | 0 | 0 | 0 | 0 | 0 | 3.571429 | 0 | 0 | 3.571429 | 0 | 0 | 0 | 0 | 0 | 0 | 100 | 0 | 0 | 0 | 0 | [19 empty] | [2, 5] | [22.8, 26.2] | [191.4, 197.1] | [9.1, 20.7]
339 |  |  |  | x = 0.9 | 81.42857 | 11.42857 | 0 | 0 | 0 | 0 | 0 | 0 | 0 | 0 | 0 | 0 | 0 | 0 | 3.571429 | 0 | 0 | 3.571429 | 0 | 0 | 0 | 0 | 0 | 0 | 100 | 6.428571 | 0 | 0 | 0 | [19 empty] | [2, 5] | [21.9, 26.3] | [262.4, 262.1] | [7.6, 18.7]
340 |  |  |  | x = 1.6 | 81.42857 | 11.42857 | 0 | 0 | 0 | 0 | 0 | 0 | 0 | 0 | 0 | 0 | 0 | 0 | 3.571429 | 0 | 0 | 3.571429 | 0 | 0 | 0 | 0 | 0 | 0 | 100 | 11.42857 | 0 | 0 | 0 | [19 empty] | [2, 5] | [17.5, 22] | [318.9, 321.1] | [8.1, 18.7]
341 |  |  | LaFe11.6 Si1.4Cx | x = 0.00 | 82.85714 | 10 | 0 | 0 | 0 | 0 | 0 | 0 | 0 | 0 | 0 | 0 | 0 | 0 | 7.142857 | 0 | 0 | 0 | 0 | 0 | 0 | 0 | 0 | 0 | 100 | 0 | 0 | 0 | 0 | [19 empty] | 5 | 23.9 | 200.6 | 18
342 |  |  |  | x = 0.02 | 82.85714 | 10 | 0 | 0 | 0 | 0 | 0 | 0 | 0 | 0 | 0 | 0 | 0 | 0 | 7.142857 | 0 | 0 | 0 | 0 | 0 | 0 | 0 | 0 | 0 | 100 | 0 | 0.1428571 | 0 | 0 | [19 empty] | 5 | 24.1 | 221.8 | 18
343 |  |  |  | x = 0.40 | 82.85714 | 10 | 0 | 0 | 0 | 0 | 0 | 0 | 0 | 0 | 0 | 0 | 0 | 0 | 7.142857 | 0 | 0 | 0 | 0 | 0 | 0 | 0 | 0 | 0 | 100 | 0 | 2.857143 | 0 | 0 | [19 empty] | 5 | 18.2 | 239.8 | 22.2
344 |  |  |  | x = 0.60 | 82.85714 | 10 | 0 | 0 | 0 | 0 | 0 | 0 | 0 | 0 | 0 | 0 | 0 | 0 | 7.142857 | 0 | 0 | 0 | 0 | 0 | 0 | 0 | 0 | 0 | 100 | 0 | 4.285714 | 0 | 0 | [19 empty] | 5 | 12.1 | 251.4 | 29.4
345 |  |  | La0.5Pr0.5 Fe11.5Si1.5Cx | x = 0.0 | 82.14286 | 10.71429 | 0 | 0 | 0 | 0 | 0 | 0 | 0 | 0 | 0 | 0 | 0 | 0 | 3.571429 | 0 | 0 | 3.571429 | 0 | 0 | 0 | 0 | 0 | 0 | 100 | 0 | 0 | 0 | 0 | [19 empty] | [2, 5] | [30.5, 32.8] | [182.6, 189.3] | [5.8, 19.3]
346 |  |  |  | x = 0.3 | 82.14286 | 10.71429 | 0 | 0 | 0 | 0 | 0 | 0 | 0 | 0 | 0 | 0 | 0 | 0 | 3.571429 | 0 | 0 | 3.571429 | 0 | 0 | 0 | 0 | 0 | 0 | 100 | 0 | 2.142857 | 0 | 0 | [19 empty] | [2, 5] | [21.2, 25.3] | [211.5, 214.8] | [9.3, 21]
347 |  |  | La1-xCex Fe11.5Si1.5Cy | x = 0.0, y = 0.0 | 82.14286 | 10.71429 | 0 | 0 | 0 | 0 | 0 | 0 | 0 | 0 | 0 | 0 | 0 | 0 | 7.142857 | 0 | 0 | 0 | 0 | 0 | 0 | 0 | 0 | 0 | 100 | 0 | 0 | 0 | 0 | [19 empty] | 5 | 23.1 | 204.6 | 19.6
348 |  |  |  | x = 0.1, y = 0.0 | 82.14286 | 10.71429 | 0 | 0 | 0 | 0 | 0 | 0 | 0 | 0 | 0 | 0 | 0 | 0 | 6.428571 | 0 | 0.7142857 | 0 | 0 | 0 | 0 | 0 | 0 | 0 | 100 | 0 | 0 | 0 | 0 | [19 empty] | 5 | 26.5 | 194.9 | 20
349 |  |  |  | x = 0.2, y = 0.0 | 82.14286 | 10.71429 | 0 | 0 | 0 | 0 | 0 | 0 | 0 | 0 | 0 | 0 | 0 | 0 | 5.714286 | 0 | 1.428571 | 0 | 0 | 0 | 0 | 0 | 0 | 0 | 100 | 0 | 0 | 0 | 0 | [19 empty] | 5 | 30.2 | 186.8 | 15.2
350 |  |  |  | x = 0.2, y = 0.2 | 82.14286 | 10.71429 | 0 | 0 | 0 | 0 | 0 | 0 | 0 | 0 | 0 | 0 | 0 | 0 | 5.714286 | 0 | 1.428571 | 0 | 0 | 0 | 0 | 0 | 0 | 0 | 100 | 0 | 1.428571 | 0 | 0 | [19 empty] | 5 | 27.1 | 211.6 | 18.9
351 |  |  |  | x = 0.2, y = 0.4 | 82.14286 | 10.71429 | 0 | 0 | 0 | 0 | 0 | 0 | 0 | 0 | 0 | 0 | 0 | 0 | 5.714286 | 0 | 1.428571 | 0 | 0 | 0 | 0 | 0 | 0 | 0 | 100 | 0 | 2.857143 | 0 | 0 | [19 empty] | 5 | 13.3 | 246.4 | 30.4
352 |  |  | LaFe11.7 Si1.3 |  | 83.57143 | 9.285714 | 0 | 0 | 0 | 0 | 0 | 0 | 0 | 0 | 0 | 0 | 0 | 0 | 7.142857 | 0 | 0 | 0 | 0 | 0 | 0 | 0 | 0 | 0 | 100 | 0 | 0 | 0 | 0 | [19 empty] | [2, 5] | [22.8, 27.3] | [194.3, 199.5] | [7.3, 18.9]
353 |  |  | LaFe11.7Si1.3C0.2 |  | 83.57143 | 9.285714 | 0 | 0 | 0 | 0 | 0 | 0 | 0 | 0 | 0 | 0 | 0 | 0 | 7.142857 | 0 | 0 | 0 | 0 | 0 | 0 | 0 | 0 | 0 | 100 | 0 | 1.428571 | 0 | 0 | [19 empty] | [2, 5] | [17.8, 23.5] | [215.4, 218.7] | [9.2, 19.9]
354 |  |  | LaFe11.7Si1.3C0.2H1.7 |  | 83.57143 | 9.285714 | 0 | 0 | 0 | 0 | 0 | 0 | 0 | 0 | 0 | 0 | 0 | 0 | 7.142857 | 0 | 0 | 0 | 0 | 0 | 0 | 0 | 0 | 0 | 100 | 12.14286 | 1.428571 | 0 | 0 | [19 empty] | [2, 5] | [13.8, 18.6] | [320.9, 324.1] | [11.6, 22.8]
355 | 130 | 10.1016/j.jallcom.2004.09.021 | La(1-x)NdxFe11.5Si1.5 | x = 0.0 | 82.14286 | 10.71429 | 0 | 0 | 0 | 0 | 0 | 0 | 0 | 0 | 0 | 0 | 0 | 0 | 7.142857 | 0 | 0 | 0 | 0 | 0 | 0 | 0 | 0 | 0 | 100 | 0 | 0 | 0 | 0 | melt_spinning | 5 | 1300 | [13 empty] | 0.1 | 186 |  | 1 | 11 | 188 | 8.1
356 |  |  |  | x = 0.3 | 82.14286 | 10.71429 | 0 | 0 | 0 | 0 | 0 | 0 | 0 | 0 | 0 | 0 | 0 | 0 | 5 | 2.142857 | 0 | 0 | 0 | 0 | 0 | 0 | 0 | 0 | 100 | 0 | 0 | 0 | 0 | melt_spinning | 5 | 1300 | [13 empty] | 0.1 | 192 |  | 1 | 12.7 | 192 | 6.1
357 |  |  |  | x = 0.5 | 82.14286 | 10.71429 | 0 | 0 | 0 | 0 | 0 | 0 | 0 | 0 | 0 | 0 | 0 | 0 | 3.571429 | 3.571429 | 0 | 0 | 0 | 0 | 0 | 0 | 0 | 0 | 100 | 0 | 0 | 0 | 0 | melt_spinning | 5 | 1300 | [13 empty] | 0.1 | 196 |  | 1 | 7.1 | 197 | 9.1
358 | 132 | 10.1109/TMAG.2005.854775 | La(Fe0.86Si0.14)13 |  | 79.85714 | 13 | 0 | 0 | 0 | 0 | 0 | 0 | 0 | 0 | 0 | 0 | 0 | 0 | 7.142857 | 0 | 0 | 0 | 0 | 0 | 0 | 0 | 0 | 0 | 100 | 0 | 0 | 0 | 0 | arc_or_ind_melting | 240 | 1323 | [16 empty] | 2 | 8.9 | 215.2 | 17.9 | 2 | 3 | 215.9 |  |  | RCP, hysteresis loss
359 |  |  | La(Fe0.88Si0.12)13 |  | 81.71429 | 11.14286 | 0 | 0 | 0 | 0 | 0 | 0 | 0 | 0 | 0 | 0 | 0 | 0 | 7.142857 | 0 | 0 | 0 | 0 | 0 | 0 | 0 | 0 | 0 | 100 | 0 | 0 | 0 | 0 | arc_or_ind_melting | 240 | 1323 | [16 empty] | 2 | 20.2 | 194.9 | 8.4 | 2 | 6.4 | 196.1
360 |  |  | La0.7Ce0.3(Fe0.86Si0.14)13 |  | 79.85714 | 13 | 0 | 0 | 0 | 0 | 0 | 0 | 0 | 0 | 0 | 0 | 0 | 0 | 5 | 0 | 2.142857 | 0 | 0 | 0 | 0 | 0 | 0 | 0 | 100 | 0 | 0 | 0 | 0 | arc_or_ind_melting | 240 | 1423 | [16 empty] | 2 | 18 | 191.1 | 8.7 | 2 | 6.4 | 189.1
361 | 133 | 10.1016/j.jallcom.2010.11.144 | LaFe11.6Si1.4Bx | x = 0.1 | 82.85714 | 10 | 0 | 0 | 0 | 0 | 0 | 0 | 0 | 0 | 0 | 0 | 0 | 0 | 7.142857 | 0 | 0 | 0 | 0 | 0 | 0 | 0 | 0 | 0 | 100 | 0 | 0 | 0 | 0.7142857 | arc_or_ind_melting | [13 empty] | 11.465 |  | 0.02 | 190.6 | 3.4 | 2 | 15.4 | 191.2 | 6.2
362 |  |  |  | x = 0.2 | 82.85714 | 10 | 0 | 0 | 0 | 0 | 0 | 0 | 0 | 0 | 0 | 0 | 0 | 0 | 7.142857 | 0 | 0 | 0 | 0 | 0 | 0 | 0 | 0 | 0 | 100 | 0 | 0 | 0 | 1.428571 | arc_or_ind_melting
363 |  |  |  | x = 0.3 | 82.85714 | 10 | 0 | 0 | 0 | 0 | 0 | 0 | 0 | 0 | 0 | 0 | 0 | 0 | 7.142857 | 0 | 0 | 0 | 0 | 0 | 0 | 0 | 0 | 0 | 100 | 0 | 0 | 0 | 2.142857 | arc_or_ind_melting | [13 empty] | 11.466 |  | 0.02 | 193.3 | 3.2 | 2 | 13.5 | 193.1 | 7.2
364 |  |  |  | x = 0.4 | 82.85714 | 10 | 0 | 0 | 0 | 0 | 0 | 0 | 0 | 0 | 0 | 0 | 0 | 0 | 7.142857 | 0 | 0 | 0 | 0 | 0 | 0 | 0 | 0 | 0 | 100 | 0 | 0 | 0 | 2.857143 | arc_or_ind_melting
365 |  |  |  | x = 0.5 | 82.85714 | 10 | 0 | 0 | 0 | 0 | 0 | 0 | 0 | 0 | 0 | 0 | 0 | 0 | 7.142857 | 0 | 0 | 0 | 0 | 0 | 0 | 0 | 0 | 0 | 100 | 0 | 0 | 0 | 3.571429 | arc_or_ind_melting | [13 empty] | 11.468 |  | 0.02 | 198.3 | 1.6 | 2 | 11.2 | 198.1 | 9.6
366 | 138 | 10.1016/j.jmmm.2008.03.004 | La0.8Ce0.2Fe(11.4-x)CoxSi1.6 | x = 0.0 | 81.42857 | 11.42857 | 0 | 0 | 0 | 0 | 0 | 0 | 0 | 0 | 0 | 0 | 0 | 0 | 5.714286 | 0 | 1.428571 | 0 | 0 | 0 | 0 | 0 | 0 | 0 | 100 | 0 | 0 | 0 | 0 | arc_or_ind_melting | 50 | 1373 | [13 empty] | 0.05 | 184 |  | [1, 2, 5] | [16.9, 23.2, 24.2] | [183.7, 183.6, 183.6] | [3.4, 7.1, 19.3] | [5 empty] | Mistake in the legend of Fig. 5b
367 |  |  |  | x = 0.2 | 80 | 11.42857 | 0 | 0 | 1.428571 | 0 | 0 | 0 | 0 | 0 | 0 | 0 | 0 | 0 | 5.714286 | 0 | 1.428571 | 0 | 0 | 0 | 0 | 0 | 0 | 0 | 100 | 0 | 0 | 0 | 0 | arc_or_ind_melting | 50 | 1373 | [13 empty] | 0.05 | 208 |  | [1, 2, 5] | [14.6, 17.7, 19.3] | [213.7, 213.6, 213.6] | [4.4, 9.9, 13.1]
368 |  |  |  | x = 0.4 | 78.57143 | 11.42857 | 0 | 0 | 2.857143 | 0 | 0 | 0 | 0 | 0 | 0 | 0 | 0 | 0 | 5.714286 | 0 | 1.428571 | 0 | 0 | 0 | 0 | 0 | 0 | 0 | 100 | 0 | 0 | 0 | 0 | arc_or_ind_melting | 50 | 1373 | [13 empty] | 0.05 | 224 |  | [1, 1.5] | [12.5, 14.6] | [223, 223.3] | [5.4, 7.5]
369 |  |  |  | x = 0.6 | 77.14286 | 11.42857 | 0 | 0 | 4.285714 | 0 | 0 | 0 | 0 | 0 | 0 | 0 | 0 | 0 | 5.714286 | 0 | 1.428571 | 0 | 0 | 0 | 0 | 0 | 0 | 0 | 100 | 0 | 0 | 0 | 0 | arc_or_ind_melting | 50 | 1373 | [13 empty] | 0.05 | 252 |  | [1, 1.5] | [5.4, 7.5] | [248.6, 248.4] | [12.9, 15.1]
370 |  |  |  | x = 0.8 | 75.71429 | 11.42857 | 0 | 0 | 5.714286 | 0 | 0 | 0 | 0 | 0 | 0 | 0 | 0 | 0 | 5.714286 | 0 | 1.428571 | 0 | 0 | 0 | 0 | 0 | 0 | 0 | 100 | 0 | 0 | 0 | 0 | arc_or_ind_melting | 50 | 1373 | [13 empty] | 0.05 | 272 |  | [1, 1.5] | [3.8, 5.4] | [271.5, 271.4] | [20.2, 22.1]
371 |  |  |  | x = 1.0 | 74.28571 | 11.42857 | 0 | 0 | 7.142857 | 0 | 0 | 0 | 0 | 0 | 0 | 0 | 0 | 0 | 5.714286 | 0 | 1.428571 | 0 | 0 | 0 | 0 | 0 | 0 | 0 | 100 | 0 | 0 | 0 | 0 | arc_or_ind_melting | 50 | 1373 | [13 empty] | 0.05 | 294 |  | [1, 1.5] | [3.3, 4.7] | [292.5, 292.4] | [21, 25.6]
372 | 139 | 10.1063/1.2803658 | LaFe11.4Si1.6 |  | 81.42857 | 11.42857 | 0 | 0 | 0 | 0 | 0 | 0 | 0 | 0 | 0 | 0 | 0 | 0 | 7.142857 | 0 | 0 | 0 | 0 | 0 | 0 | 0 | 0 | 0 | 100 | 0 | 0 | 0 | 0 | suction_casting |  | 1250 | [14 empty] | 195 |  | 5 | 18 |  | 18
373 |  |  | La0.95Gd0.05Fe11.4Si1.6 |  | 81.42857 | 11.42857 | 0 | 0 | 0 | 0 | 0 | 0 | 0 | 0 | 0 | 0 | 0 | 0 | 6.785714 | 0 | 0 | 0 | 0 | 0 | 0.3571429 | 0 | 0 | 0 | 100 | 0 | 0 | 0 | 0 | suction_casting |  | 1250 | [14 empty] | 215 |  | 5 | 7 |  | 30
374 |  |  | La0.95Y0.05Fe11.4Si1.6 |  | 81.42857 | 11.42857 | 0 | 0 | 0 | 0 | 0 | 0 | 0 | 0 | 0 | 0 | 0 | 0 | 6.785714 | 0 | 0 | 0 | 0 | 0 | 0 | 0.3571429 | 0 | 0 | 100 | 0 | 0 | 0 | 0 | suction_casting |  | 1250 | [14 empty] | 226 |  | 5 | 18 |  | 30
375 | 140 | 10.1016/j.actamat.2019.06.022 | LaFe(11.6-x)CrxSi1.4 | x = 0.00 | 82.85714 | 10 | 0 | 0 | 0 | 0 | 0 | 0 | 0 | 0 | 0 | 0 | 0 | 0 | 7.142857 | 0 | 0 | 0 | 0 | 0 | 0 | 0 | 0 | 0 | 100 | 0 | 0 | 0 | 0 | suction_casting | 48 |  | 100 | 0 | [7 empty] | 0 | 100 | 11.478 |  | 0.05 | 188.3 | 1.9 | 1.9 | 22.4 | 191.1 | 9.3 | 1.9 | 6.9 | 188.1 |  |  | RCP, hysteresis loss
376 |  |  |  | x = 0.12 | 82 | 10 | 0 | 0 | 0 | 0 | 0.8571429 | 0 | 0 | 0 | 0 | 0 | 0 | 0 | 7.142857 | 0 | 0 | 0 | 0 | 0 | 0 | 0 | 0 | 0 | 100 | 0 | 0 | 0 | 0 | suction_casting | 48 | 1379 | 100 | 0 | [7 empty] | 0 | 100 | 11.476 |  | 0.05 | 188.7 | 2.3 | 1.9 | 21.4 | 189.7 | 9.2 | 1.9 | 6.6 | 187
377 |  |  |  | x = 0.21 | 81.35714 | 10 | 0 | 0 | 0 | 0 | 1.5 | 0 | 0 | 0 | 0 | 0 | 0 | 0 | 7.142857 | 0 | 0 | 0 | 0 | 0 | 0 | 0 | 0 | 0 | 100 | 0 | 0 | 0 | 0 | suction_casting | 48 | 1386 | 97.7 | 2.3 | [7 empty] | 0 | 100 | 11.478 |  | 0.05 | 184 | 4 | 1.9 | 21.1 | 184.9 | 9.9 | 1.9 | 6.2 | 183.3
378 |  |  |  | x = 0.35 | 80.35714 | 10 | 0 | 0 | 0 | 0 | 2.5 | 0 | 0 | 0 | 0 | 0 | 0 | 0 | 7.142857 | 0 | 0 | 0 | 0 | 0 | 0 | 0 | 0 | 0 | 100 | 0 | 0 | 0 | 0 | suction_casting | 48 | 1398 | 94.9 | 5.1 | [7 empty] | 0 | 100 | 11.477 |  | 0.05 | 178.9 | 2.6 | 1.9 | 17 | 180.1 | 9.9 | 1.9 | 5.8 | 180.1
379 |  |  |  | x = 0.42 | 79.85714 | 10 | 0 | 0 | 0 | 0 | 3 | 0 | 0 | 0 | 0 | 0 | 0 | 0 | 7.142857 | 0 | 0 | 0 | 0 | 0 | 0 | 0 | 0 | 0 | 100 | 0 | 0 | 0 | 0 | suction_casting | 48 | 1423 | 92.8 | 7.2 | [7 empty] | 0 | 100 | 11.475 |  | 0.05 | 175.3 | 0.4 | 1.9 | 14.9 | 179 | 10.2 | 1.9 | 4.6 | 178
380 |  |  |  | x = 0.47 | 79.5 | 10 | 0 | 0 | 0 | 0 | 3.357143 | 0 | 0 | 0 | 0 | 0 | 0 | 0 | 7.142857 | 0 | 0 | 0 | 0 | 0 | 0 | 0 | 0 | 0 | 100 | 0 | 0 | 0 | 0 | suction_casting | 48 | 1423 | 87.5 | 12.5 | [7 empty] | 0 | 100 | 11.477 |  | 0.05 | 173 | 0.4 | 1.9 | 11.5 | 175.1 | 10.3 | 1.9 | 3.25 | 174
381 |  |  |  | x = 0.56 | 78.85714 | 10 | 0 | 0 | 0 | 0 | 4 | 0 | 0 | 0 | 0 | 0 | 0 | 0 | 7.142857 | 0 | 0 | 0 | 0 | 0 | 0 | 0 | 0 | 0 | 100 | 0 | 0 | 0 | 0 | suction_casting | 48 | 1423 | 75.5 | 24.5 | [7 empty] | 0 | 100 | 11.476 |  | 0.05 | 170 | 0 | 1.9 | 6.7 | 172.1 | 14.1 | 1.9 | 2.2 | 172
382 | 141 | 10.1016/j.intermet.2012.12.013 | La0.7Pr0.3Fe11.4Si1.6 |  | 81.42857 | 11.42857 | 0 | 0 | 0 | 0 | 0 | 0 | 0 | 0 | 0 | 0 | 0 | 0 | 5 | 0 | 0 | 2.142857 | 0 | 0 | 0 | 0 | 0 | 0 | 100 | 0 | 0 | 0 | 0 | arc_or_ind_melting | 336 | 1323 | 69.1 | 19.4 | 11.5 | [6 empty] | 0 | 100 | 11.451 |  | 0.01 | 210 |  | [1, 2, 4, 5] | [2.1, 3.9, 6, 7] | [207.5, 207.6, 209.4, 211.1] | [16.8, 20.6, NaN, NaN] | [5 empty] | RCP, hysteresis loss
383 |  |  | La0.7Pr0.3Fe11.4Si1.6 |  | 81.42857 | 11.42857 | 0 | 0 | 0 | 0 | 0 | 0 | 0 | 0 | 0 | 0 | 0 | 0 | 5 | 0 | 0 | 2.142857 | 0 | 0 | 0 | 0 | 0 | 0 | 100 | 0 | 0 | 0 | 0 | arc_or_ind_melting | 4 | 1523 | 96.1 | 3.5 | 0.4 | [6 empty] | 0 | 100 | 11.459 |  | 0.01 | 197 |  | [1, 2, 4, 5] | [7.2, 11.8, 15.9, 17] | [198, 198, 201.9, 203.1] | [9.4, 12.3, 20.4, 22.7]
384 |  |  | La0.7Pr0.3Fe11.34Cu0.06Si1.6 |  | 81 | 11.42857 | 0 | 0 | 0 | 0 | 0 | 0 | 0.4285714 | 0 | 0 | 0 | 0 | 0 | 5 | 0 | 0 | 2.142857 | 0 | 0 | 0 | 0 | 0 | 0 | 100 | 0 | 0 | 0 | 0 | arc_or_ind_melting | 4 | 1523 | 91.7 | 7.3 | 1 | [6 empty] | 0 | 100 | 11.46 |  | 0.01 | 210 |  | 5 | 12 | 210.2 | 27.2
385 |  |  | La0.7Pr0.3Fe11.28Cu0.12Si1.6 |  | 80.57143 | 11.42857 | 0 | 0 | 0 | 0 | 0 | 0 | 0.8571429 | 0 | 0 | 0 | 0 | 0 | 5 | 0 | 0 | 2.142857 | 0 | 0 | 0 | 0 | 0 | 0 | 100 | 0 | 0 | 0 | 0 | arc_or_ind_melting | 4 | 1523 | 88.2 | 9.1 | 2.7 | [6 empty] | 0 | 100 | 11.463 |  | 0.01 | 218 |  | 5 | 9
386 |  |  | La0.7Pr0.3Fe11.17Cu0.23Si1.6 |  | 79.78571 | 11.42857 | 0 | 0 | 0 | 0 | 0 | 0 | 1.642857 | 0 | 0 | 0 | 0 | 0 | 5 | 0 | 0 | 2.142857 | 0 | 0 | 0 | 0 | 0 | 0 | 100 | 0 | 0 | 0 | 0 | arc_or_ind_melting | 4 | 1523 | 86.8 | 10.2 | 3 | [6 empty] | 0 | 100 | 11.465 |  | 0.01 | 224 |  | 5 | 7
387 |  |  | La0.7Pr0.3Fe11.06Cu0.34Si1.6 |  | 79 | 11.42857 | 0 | 0 | 0 | 0 | 0 | 0 | 2.428571 | 0 | 0 | 0 | 0 | 0 | 5 | 0 | 0 | 2.142857 | 0 | 0 | 0 | 0 | 0 | 0 | 100 | 0 | 0 | 0 | 0 | arc_or_ind_melting | 4 | 1523 | 85.2 | 10.6 | 4.2 | [6 empty] | 0 | 100 | 11.466 |  | 0.01 | 230 |  | 5 | 5 | 229.6 | 54.9
388 | 143 | 10.1063/1.2203389 | La(Fe(1−x)Cox)11.44Al1.56 | x = 0.00 | 81.71429 | 0 | 11.14286 | 0 | 0 | 0 | 0 | 0 | 0 | 0 | 0 | 0 | 0 | 0 | 7.142857 | 0 | 0 | 0 | 0 | 0 | 0 | 0 | 0 | 0 | 100 | 0 | 0 | 0 | 0 | arc_or_ind_melting | 360 | 1170 | [13 empty] | 0.01 | 206 |  | 5 | 2.2 | 205.3 | 47.5
389 |  |  |  | x = 0.04 | 78.44571 | 0 | 11.14286 | 0 | 3.268571 | 0 | 0 | 0 | 0 | 0 | 0 | 0 | 0 | 0 | 7.142857 | 0 | 0 | 0 | 0 | 0 | 0 | 0 | 0 | 0 | 100 | 0 | 0 | 0 | 0 | arc_or_ind_melting | 360 | 1170 | [13 empty] | 0.01 | 250 |  | 5 | 5.5 | 249.9 | 77.7
390 |  |  |  | x = 0.08 | 75.17714 | 0 | 11.14286 | 0 | 6.537143 | 0 | 0 | 0 | 0 | 0 | 0 | 0 | 0 | 0 | 7.142857 | 0 | 0 | 0 | 0 | 0 | 0 | 0 | 0 | 0 | 100 | 0 | 0 | 0 | 0 | arc_or_ind_melting | 360 | 1170 | [13 empty] | 0.01 | 320 |  | 5 | 4.65 | 320.9 | 104.9
391 |  |  |  | x = 0.12 | 71.90857 | 0 | 11.14286 | 0 | 9.805714 | 0 | 0 | 0 | 0 | 0 | 0 | 0 | 0 | 0 | 7.142857 | 0 | 0 | 0 | 0 | 0 | 0 | 0 | 0 | 0 | 100 | 0 | 0 | 0 | 0 | arc_or_ind_melting | 360 | 1170 | [13 empty] | 0.01 | 370 |  | 5 | 4.75 | 369.6
392 | 145 | 10.1016/j.jallcom.2015.02.131 | La0.9Ce0.1Fe11.7Si1.3H1.8 |  | 83.57143 | 9.285714 | 0 | 0 | 0 | 0 | 0 | 0 | 0 | 0 | 0 | 0 | 0 | 0 | 6.428571 | 0 | 0.7142857 | 0 | 0 | 0 | 0 | 0 | 0 | 0 | 100 | 12.85714 | 0 | 0 | 0 | arc_or_ind_melting | 144 | 1373 | [13 empty] | 0.05 | 329 |  | 1.5 | 11.4 | 334.4 | 9.3
393 |  |  | La0.9Ce0.1Fe11.41Mn0.29Si1.3H1.8 |  | 81.5 | 9.285714 | 0 | 0 | 0 | 0 | 0 | 0 | 0 | 0 | 2.071429 | 0 | 0 | 0 | 6.428571 | 0 | 0.7142857 | 0 | 0 | 0 | 0 | 0 | 0 | 0 | 100 | 12.85714 | 0 | 0 | 0 | arc_or_ind_melting | 144 | 1373 | [13 empty] | 0.05 | 283 |  | 1.5 | 10.4 | 281 | 8.9
394 |  |  | LaFe10.99Co0.91Si1.1B0.2 |  | 78.5 | 7.857143 | 0 | 0 | 6.5 | 0 | 0 | 0 | 0 | 0 | 0 | 0 | 0 | 0 | 7.142857 | 0 | 0 | 0 | 0 | 0 | 0 | 0 | 0 | 0 | 100 | 0 | 0 | 0 | 1.428571 | [19 empty] | 1.5 | 5.1 | 294 | 23.5 | 1.5 | 2.2 | 293
395 | 151 | 10.2320/matertrans.47.482 | La(Fe(0.88-y)CrySi0.12)13 | y = 0.00 | 81.71429 | 11.14286 | 0 | 0 | 0 | 0 | 0 | 0 | 0 | 0 | 0 | 0 | 0 | 0 | 7.142857 | 0 | 0 | 0 | 0 | 0 | 0 | 0 | 0 | 0 | 100 | 0 | 0 | 0 | 0 | arc_or_ind_melting | 240 | 1323 | [13 empty] | 0.01 | 195.2 |  | 4 | 21.2 | 200.7 | 17 | [5 empty] | Thys at 1T
396 |  |  |  | y = 0.01 | 80.78571 | 11.14286 | 0 | 0 | 0 | 0 | 0.9285714 | 0 | 0 | 0 | 0 | 0 | 0 | 0 | 7.142857 | 0 | 0 | 0 | 0 | 0 | 0 | 0 | 0 | 0 | 100 | 0 | 0 | 0 | 0 | arc_or_ind_melting | 240 | 1323 | [13 empty] | 0.01 | 194.1
397 |  |  |  | y = 0.02 | 79.85714 | 11.14286 | 0 | 0 | 0 | 0 | 1.857143 | 0 | 0 | 0 | 0 | 0 | 0 | 0 | 7.142857 | 0 | 0 | 0 | 0 | 0 | 0 | 0 | 0 | 0 | 100 | 0 | 0 | 0 | 0 | arc_or_ind_melting | 240 | 1323 | [13 empty] | 0.01 | 186 |  | 4 | 20.7 | 189.7 | 17.5
398 |  |  | La(Fe(0.88-y)MnySi0.12)13 | y = 0.01 | 80.78571 | 11.14286 | 0 | 0 | 0 | 0 | 0 | 0 | 0 | 0 | 0.9285714 | 0 | 0 | 0 | 7.142857 | 0 | 0 | 0 | 0 | 0 | 0 | 0 | 0 | 0 | 100 | 0 | 0 | 0 | 0 | arc_or_ind_melting | 240 | 1323 | [13 empty] | 0.01 | 179.9 | 0
399 |  |  |  | y = 0.02 | 79.85714 | 11.14286 | 0 | 0 | 0 | 0 | 0 | 0 | 0 | 0 | 1.857143 | 0 | 0 | 0 | 7.142857 | 0 | 0 | 0 | 0 | 0 | 0 | 0 | 0 | 0 | 100 | 0 | 0 | 0 | 0 | arc_or_ind_melting | 240 | 1323 | [13 empty] | 0.01 | 158 | 0 | 4 | 15.2 | 163.4 | 21.7
400 |  |  |  | y = 0.03 | 78.92857 | 11.14286 | 0 | 0 | 0 | 0 | 0 | 0 | 0 | 0 | 2.785714 | 0 | 0 | 0 | 7.142857 | 0 | 0 | 0 | 0 | 0 | 0 | 0 | 0 | 0 | 100 | 0 | 0 | 0 | 0 | arc_or_ind_melting | 240 | 1323 | [13 empty] | 0.01 | 135.8 | 0 | 4 | 11 | 142.1 | 29.7
401 |  |  | La(Fe(0.87-y)NiySi0.13)13 | y = 0.00 | 80.78571 | 12.07143 | 0 | 0 | 0 | 0 | 0 | 0 | 0 | 0 | 0 | 0 | 0 | 0 | 7.142857 | 0 | 0 | 0 | 0 | 0 | 0 | 0 | 0 | 0 | 100 | 0 | 0 | 0 | 0 | arc_or_ind_melting | 240 | 1323 | [13 empty] | 0.01 | 203.8
402 |  |  |  | y = 0.01 | 79.85714 | 12.07143 | 0 | 0 | 0 | 0 | 0 | 0.9285714 | 0 | 0 | 0 | 0 | 0 | 0 | 7.142857 | 0 | 0 | 0 | 0 | 0 | 0 | 0 | 0 | 0 | 100 | 0 | 0 | 0 | 0 | arc_or_ind_melting | 240 | 1323 | [13 empty] | 0.01 | 206
403 |  |  |  | y = 0.02 | 78.92857 | 12.07143 | 0 | 0 | 0 | 0 | 0 | 1.857143 | 0 | 0 | 0 | 0 | 0 | 0 | 7.142857 | 0 | 0 | 0 | 0 | 0 | 0 | 0 | 0 | 0 | 100 | 0 | 0 | 0 | 0 | arc_or_ind_melting | 240 | 1323 | [13 empty] | 0.01 | 211.9
404 |  |  | La0.65Ce0.35(Fe0.85Mn0.03Si0.12)13 |  | 78.92857 | 11.14286 | 0 | 0 | 0 | 0 | 0 | 0 | 0 | 0 | 2.785714 | 0 | 0 | 0 | 4.642857 | 0 | 2.5 | 0 | 0 | 0 | 0 | 0 | 0 | 0 | 100 | 0 | 0 | 0 | 0 | arc_or_ind_melting | 336 | 1423 | [13 empty] | 1 | 68 | 6.5 | 4 | 12 | 75.9 | 35.6
405 | 155 | 10.1016/j.jmmm.2009.02.027 | La0.7Pr0.3Fe(13-x)Six | x = 1.5 | 82.14286 | 10.71429 | 0 | 0 | 0 | 0 | 0 | 0 | 0 | 0 | 0 | 0 | 0 | 0 | 5 | 0 | 0 | 2.142857 | 0 | 0 | 0 | 0 | 0 | 0 | 100 | 0 | 0 | 0 | 0 | arc_or_ind_melting | 960 | 1373 | [13 empty] | 0.01 | 185.5 |  | [2, 5] | [25, 28] | [184, 190.9] | [7.6, 20.5] | [5 empty] | RCP, hysteresis loss
406 |  |  |  | x = 1.6 | 81.42857 | 11.42857 | 0 | 0 | 0 | 0 | 0 | 0 | 0 | 0 | 0 | 0 | 0 | 0 | 5 | 0 | 0 | 2.142857 | 0 | 0 | 0 | 0 | 0 | 0 | 100 | 0 | 0 | 0 | 0 | arc_or_ind_melting | 960 | 1373 | [13 empty] | 0.01 | 190.1 |  | [2, 5] | [21.3, 22.7] | [192.4, 198.5] | [6.8, 20.2]
407 |  |  |  | x = 1.8 | 80 | 12.85714 | 0 | 0 | 0 | 0 | 0 | 0 | 0 | 0 | 0 | 0 | 0 | 0 | 5 | 0 | 0 | 2.142857 | 0 | 0 | 0 | 0 | 0 | 0 | 100 | 0 | 0 | 0 | 0 | arc_or_ind_melting | 960 | 1373 | [13 empty] | 0.01 | 204.2 |  | [2, 5] | [14.4, 19.3] | [204.4, 206.7] | [11.2, 23.3]
408 |  |  |  | x = 2.0 | 78.57143 | 14.28571 | 0 | 0 | 0 | 0 | 0 | 0 | 0 | 0 | 0 | 0 | 0 | 0 | 5 | 0 | 0 | 2.142857 | 0 | 0 | 0 | 0 | 0 | 0 | 100 | 0 | 0 | 0 | 0 | melt_spinning | 96 | 1373 | [13 empty] | 0.01 | 218.3 |  | [2, 5] | [6.3, 11.5] | [222.3, 224] | [28.3, 41]
409 | 156 | 10.1016/j.jmmm.2011.05.041 | La0.8Ce0.2Fe(11.5-x)CoxSi1.5 | x = 0.0 | 82.14286 | 10.71429 | 0 | 0 | 0 | 0 | 0 | 0 | 0 | 0 | 0 | 0 | 0 | 0 | 5.714286 | 0 | 1.428571 | 0 | 0 | 0 | 0 | 0 | 0 | 0 | 100 | 0 | 0 | 0 | 0 | arc_or_ind_melting | [15 empty] | 0.02 | 180.1 | 3 | 2 | 25 | 178.6 | 3.4
410 |  |  |  | x = 0.1 | 81.42857 | 10.71429 | 0 | 0 | 0.7142857 | 0 | 0 | 0 | 0 | 0 | 0 | 0 | 0 | 0 | 5.714286 | 0 | 1.428571 | 0 | 0 | 0 | 0 | 0 | 0 | 0 | 100 | 0 | 0 | 0 | 0 | arc_or_ind_melting | [15 empty] | 0.02 | 193.8 | 3.2 | 2 | 18.6 | 190.9 | 4.1
411 |  |  |  | x = 0.3 | 80 | 10.71429 | 0 | 0 | 2.142857 | 0 | 0 | 0 | 0 | 0 | 0 | 0 | 0 | 0 | 5.714286 | 0 | 1.428571 | 0 | 0 | 0 | 0 | 0 | 0 | 0 | 100 | 0 | 0 | 0 | 0 | arc_or_ind_melting | [15 empty] | 0.02 | 215.6 | 2 | 2 | 10.1 | 216.1 | 8.8
412 |  |  |  | x = 0.5 | 78.57143 | 10.71429 | 0 | 0 | 3.571429 | 0 | 0 | 0 | 0 | 0 | 0 | 0 | 0 | 0 | 5.714286 | 0 | 1.428571 | 0 | 0 | 0 | 0 | 0 | 0 | 0 | 100 | 0 | 0 | 0 | 0 | arc_or_ind_melting | [15 empty] | 0.02 | 240.3 | 1.2 | 2 | 6.75 | 237 | 10.5
413 |  |  |  | x = 0.7 | 77.14286 | 10.71429 | 0 | 0 | 5 | 0 | 0 | 0 | 0 | 0 | 0 | 0 | 0 | 0 | 5.714286 | 0 | 1.428571 | 0 | 0 | 0 | 0 | 0 | 0 | 0 | 100 | 0 | 0 | 0 | 0 | arc_or_ind_melting | [15 empty] | 0.02 | 265.8 | 0.2 | 2 | 6.5 | 259.4 | 22.7
414 | 165 | 10.12693/aphyspola.127.576 | LaFe11.14Co0.66Si(1.2-x)Alx | x = 0.1 | 79.57143 | 7.857143 | 0.7142857 | 0 | 4.714286 | 0 | 0 | 0 | 0 | 0 | 0 | 0 | 0 | 0 | 7.142857 | 0 | 0 | 0 | 0 | 0 | 0 | 0 | 0 | 0 | 100 | 0 | 0 | 0 | 0 | arc_or_ind_melting | 360 | 1323 | 87 | 13 | [7 empty] | 1 | 100 | 11.48 |  | 0.01 | 264 |  | [1, 2] | [1.3, 3.2] | [265.2, 265.2] | [15.8, 19.1]
415 |  |  |  | x = 0.2 | 79.57143 | 7.142857 | 1.428571 | 0 | 4.714286 | 0 | 0 | 0 | 0 | 0 | 0 | 0 | 0 | 0 | 7.142857 | 0 | 0 | 0 | 0 | 0 | 0 | 0 | 0 | 0 | 100 | 0 | 0 | 0 | 0 | arc_or_ind_melting | 360 | 1323 | 91 | 9 | [7 empty] | 1 | 100 | 11.486 |  | 0.01 | 265 |  | [1, 2] | [1.2, 2.8] | [263.3, 263.2] | [16.9, 17.8]
416 |  |  |  | x = 0.3 | 79.57143 | 6.428571 | 2.142857 | 0 | 4.714286 | 0 | 0 | 0 | 0 | 0 | 0 | 0 | 0 | 0 | 7.142857 | 0 | 0 | 0 | 0 | 0 | 0 | 0 | 0 | 0 | 100 | 0 | 0 | 0 | 0 | arc_or_ind_melting | 360 | 1323 | 96 | 4 | [7 empty] | 1 | 100 | 11.489 |  | 0.01 | 266.5 |  | [1, 2] | [1, 2.5] | [265.5, 265.6] | [17.3, 19.9]
417 | 170 | 10.1016/j.jmmm.2011.08.028 | La(1-x)CexFe11.5Si1.5Cy | x = 0.0, y = 0.0 | 82.14286 | 10.71429 | 0 | 0 | 0 | 0 | 0 | 0 | 0 | 0 | 0 | 0 | 0 | 0 | 7.142857 | 0 | 0 | 0 | 0 | 0 | 0 | 0 | 0 | 0 | 100 | 0 | 0 | 0 | 0 | arc_or_ind_melting | 720 | 1373 | [11 empty] | 11.468 |  | 0.01 | 195 | 2 | [2, 5] | [19.7, 23.7] | [199.8, 203.7] | [8.5, 19.8] | [5 empty] | RCP, hysteresis loss
418 |  |  |  | x = 0.1, y = 0.0 | 82.14286 | 10.71429 | 0 | 0 | 0 | 0 | 0 | 0 | 0 | 0 | 0 | 0 | 0 | 0 | 6.428571 | 0 | 0.7142857 | 0 | 0 | 0 | 0 | 0 | 0 | 0 | 100 | 0 | 0 | 0 | 0 | arc_or_ind_melting | 720 | 1373 | [11 empty] | 11.462 |  | 0.01 | 188 |  | [2, 5] | [22.7, 26.6] | [189.9, 194.9] | [8.5, 20.1]
419 |  |  |  | x = 0.2, y = 0.0 | 82.14286 | 10.71429 | 0 | 0 | 0 | 0 | 0 | 0 | 0 | 0 | 0 | 0 | 0 | 0 | 5.714286 | 0 | 1.428571 | 0 | 0 | 0 | 0 | 0 | 0 | 0 | 100 | 0 | 0 | 0 | 0 | arc_or_ind_melting | 720 | 1373 |  | 0 | [9 empty] | 11.454 |  | 0.01 | 179 | 6 | [2, 5] | [26.7, 30.4] | [183.5, 187.1] | [8.8, 15.3]
420 |  |  |  | x = 0.2, y = 0.2 | 82.14286 | 10.71429 | 0 | 0 | 0 | 0 | 0 | 0 | 0 | 0 | 0 | 0 | 0 | 0 | 5.714286 | 0 | 1.428571 | 0 | 0 | 0 | 0 | 0 | 0 | 0 | 100 | 0 | 1.428571 | 0 | 0 | arc_or_ind_melting | 720 | 1373 |  | 0 | [9 empty] | 11.482 |  | 0.01 | 207 |  | [2, 5] | [24.6, 28] | [208.4, 211.6] | [8.5, 18.8]
421 |  |  |  | x = 0.2, y = 0.4 | 82.14286 | 10.71429 | 0 | 0 | 0 | 0 | 0 | 0 | 0 | 0 | 0 | 0 | 0 | 0 | 5.714286 | 0 | 1.428571 | 0 | 0 | 0 | 0 | 0 | 0 | 0 | 100 | 0 | 2.857143 | 0 | 0 | arc_or_ind_melting | 720 | 1373 |  | 5 | [7 empty] | 0 | 5 | 11.512 |  | 0.01 | 246 | 0 | [2, 5] | [7.6, 13.5] | [245.3, 247] | [19.7, 30.2]
422 | 176 | 10.1016/j.jmmm.2016.08.068 | LaFe(11.14-x)Co0.66NixSi1.2 | x = 0.1 | 78.85714 | 8.571429 | 0 | 0 | 4.714286 | 0 | 0 | 0.7142857 | 0 | 0 | 0 | 0 | 0 | 0 | 7.142857 | 0 | 0 | 0 | 0 | 0 | 0 | 0 | 0 | 0 | 100 | 0 | 0 | 0 | 0 | arc_or_ind_melting | 320 | 1323 | 85 | 14 |  |  |  | 1 |  |  |  | 1 | 100 | 11.479 | 11.499 | 0.25 | 272.5 |  | [1, 2, 3] | [1.7, 3, 4] | [267.8, 267.6, 267.8] | [22.2, 26.4, 30.6] | [5 empty] | RCP
423 |  |  |  | x = 0.2 | 78.14286 | 8.571429 | 0 | 0 | 4.714286 | 0 | 0 | 1.428571 | 0 | 0 | 0 | 0 | 0 | 0 | 7.142857 | 0 | 0 | 0 | 0 | 0 | 0 | 0 | 0 | 0 | 100 | 0 | 0 | 0 | 0 | arc_or_ind_melting | 320 | 1323 | 86 | 12 |  |  |  | 2 |  |  |  | 1 | 100 | 11.483 | 11.53 | 0.25 | 284.9 |  | [1, 2, 3] | [1.1, 2, 2.8] | [277.5, 279, 279.7] | [35, 41, 45.1]
424 |  |  |  | x = 0.3 | 77.42857 | 8.571429 | 0 | 0 | 4.714286 | 0 | 0 | 2.142857 | 0 | 0 | 0 | 0 | 0 | 0 | 7.142857 | 0 | 0 | 0 | 0 | 0 | 0 | 0 | 0 | 0 | 100 | 0 | 0 | 0 | 0 | arc_or_ind_melting | 320 | 1323 | 82 | 16 |  |  |  | 2 |  |  |  | 1 | 100 | 11.49 | 11.544 | 0.25 | 294.2 |  | [1, 2, 3] | [0.4, 0.8, 1.1] | [287.3, 287.3, 287.5] | [48.2, 54.5, 58.6]
425 | 177 | 10.1103/physrevb.83.144415 | La(Fe0.88Si(0.12-x)Alx)13 | x = 0.000 | 81.71429 | 11.14286 | 0 | 0 | 0 | 0 | 0 | 0 | 0 | 0 | 0 | 0 | 0 | 0 | 7.142857 | 0 | 0 | 0 | 0 | 0 | 0 | 0 | 0 | 0 | 100 | 0 | 0 | 0 | 0 | arc_or_ind_melting | 288 | 1323 | [16 empty] | 5 | 20.2 | 205.3 | 24.8
426 |  |  |  | x = 0.048 | 81.71429 | 6.685714 | 4.457143 | 0 | 0 | 0 | 0 | 0 | 0 | 0 | 0 | 0 | 0 | 0 | 7.142857 | 0 | 0 | 0 | 0 | 0 | 0 | 0 | 0 | 0 | 100 | 0 | 0 | 0 | 0 | arc_or_ind_melting | 288 | 1323 | [16 empty] | 5 | 13.7 | 197.4 | 31.5
427 |  |  |  | x = 0.081 | 81.71429 | 3.621429 | 7.521429 | 0 | 0 | 0 | 0 | 0 | 0 | 0 | 0 | 0 | 0 | 0 | 7.142857 | 0 | 0 | 0 | 0 | 0 | 0 | 0 | 0 | 0 | 100 | 0 | 0 | 0 | 0 | arc_or_ind_melting | 288 | 1323 | [16 empty] | 5 | 9.7 | 179.7 | 47.2
428 | 178 | 10.1016/j.jallcom.2015.04.199 | LaFe11.4Si1.6 | A1 | 81.42857 | 11.42857 | 0 | 0 | 0 | 0 | 0 | 0 | 0 | 0 | 0 | 0 | 0 | 0 | 7.142857 | 0 | 0 | 0 | 0 | 0 | 0 | 0 | 0 | 0 | 100 | 0 | 0 | 0 | 0 | mech_alloying | 0.5 | 1423 | 91 | 5 | 0 |  |  |  | 2 |  | 2 | 0 | 100 | 11.488 |  | 1 | 213 | 3 | 5 | 16.3 |  | 23
429 |  |  |  | A1-1273 | 81.42857 | 11.42857 | 0 | 0 | 0 | 0 | 0 | 0 | 0 | 0 | 0 | 0 | 0 | 0 | 7.142857 | 0 | 0 | 0 | 0 | 0 | 0 | 0 | 0 | 0 | 100 | 0 | 0 | 0 | 0 | mech_alloying | 0.5 | 1423 | 91 | 5 | 0 |  |  |  | 0 |  | 4 | 0 | 100 | 11.497 |  | 1 | 230 | 3 | 5 | 12.3 |  | 26 |  |  |  | 6.98
430 |  |  |  | NA2-873 | 81.42857 | 11.42857 | 0 | 0 | 0 | 0 | 0 | 0 | 0 | 0 | 0 | 0 | 0 | 0 | 7.142857 | 0 | 0 | 0 | 0 | 0 | 0 | 0 | 0 | 0 | 100 | 0 | 0 | 0 | 0 | mech_alloying |  |  | 3 | 84 | 13 |  |  |  | 0 |  |  | 0 | 100 | 11.499
431 |  |  |  | NA2-1273 | 81.42857 | 11.42857 | 0 | 0 | 0 | 0 | 0 | 0 | 0 | 0 | 0 | 0 | 0 | 0 | 7.142857 | 0 | 0 | 0 | 0 | 0 | 0 | 0 | 0 | 0 | 100 | 0 | 0 | 0 | 0 | mech_alloying |  |  | 89 | 9 |  |  |  |  | 1 |  | 1 | 0 | 100 | 11.489 |  | 1 | 219 | 5 | 5 | 10.6 |  | 30 |  |  |  | 7.17
432 |  |  |  | NA2-1473 | 81.42857 | 11.42857 | 0 | 0 | 0 | 0 | 0 | 0 | 0 | 0 | 0 | 0 | 0 | 0 | 7.142857 | 0 | 0 | 0 | 0 | 0 | 0 | 0 | 0 | 0 | 100 | 0 | 0 | 0 | 0 | mech_alloying |  |  | 46 | 51 |  |  |  |  | 2 |  | 1 | 0 | 100 | 11.504
433 |  |  |  | M3 | 81.42857 | 11.42857 | 0 | 0 | 0 | 0 | 0 | 0 | 0 | 0 | 0 | 0 | 0 | 0 | 7.142857 | 0 | 0 | 0 | 0 | 0 | 0 | 0 | 0 | 0 | 100 | 0 | 0 | 0 | 0 | arc_or_ind_melting | 720 | 1423 | 92 |  | 8 | [6 empty] | 0 | 100 | 11.47 |  | 1 | 201 | 4.6 | 5 | 17.8 |  | 25
434 | 181 | 10.1016/j.jmmm.2014.04.020 | LaFe(11.6-x)Si1.4Cox | x = 0.10 | 82.14286 | 10 | 0 | 0 | 0.7142857 | 0 | 0 | 0 | 0 | 0 | 0 | 0 | 0 | 0 | 7.142857 | 0 | 0 | 0 | 0 | 0 | 0 | 0 | 0 | 0 | 100 | 0 | 0 | 0 | 0 | arc_or_ind_melting | [13 empty] | 11.484 |  | 0.02 | 207.2 | 5 | [1, 1.5, 2] | [17.2, 19.1, 19.8] | [202.1, 202.1, 202] | [2.5, 3.6, 5.4]
435 |  |  |  | x = 0.30 | 80.71429 | 10 | 0 | 0 | 2.142857 | 0 | 0 | 0 | 0 | 0 | 0 | 0 | 0 | 0 | 7.142857 | 0 | 0 | 0 | 0 | 0 | 0 | 0 | 0 | 0 | 100 | 0 | 0 | 0 | 0 | arc_or_ind_melting | [13 empty] | 11.474 |  | 0.02 | 225.6 | 1.1 | [1, 1.5, 2] | [8.3, 10.3, 12.4] | [224.1, 224, 226] | [6.7, 8.6, 9.8]
436 |  |  |  | x = 0.50 | 79.28571 | 10 | 0 | 0 | 3.571429 | 0 | 0 | 0 | 0 | 0 | 0 | 0 | 0 | 0 | 7.142857 | 0 | 0 | 0 | 0 | 0 | 0 | 0 | 0 | 0 | 100 | 0 | 0 | 0 | 0 | arc_or_ind_melting | [13 empty] | 11.474 |  | 0.02 | 250.1 | 0.1 | [1, 1.5, 2] | [4.8, 6.4, 8.1] | [245, 247, 247] | [11.6, 13.7, 14.9]
437 |  |  |  | x = 0.70 | 77.85714 | 10 | 0 | 0 | 5 | 0 | 0 | 0 | 0 | 0 | 0 | 0 | 0 | 0 | 7.142857 | 0 | 0 | 0 | 0 | 0 | 0 | 0 | 0 | 0 | 100 | 0 | 0 | 0 | 0 | arc_or_ind_melting | [13 empty] | 11.47 |  | 0.02 | 275.9 | 0.3 | 2 | 5.2 | 271.5 | 23.4
438 |  |  |  | x = 0.75 | 77.5 | 10 | 0 | 0 | 5.357143 | 0 | 0 | 0 | 0 | 0 | 0 | 0 | 0 | 0 | 7.142857 | 0 | 0 | 0 | 0 | 0 | 0 | 0 | 0 | 0 | 100 | 0 | 0 | 0 | 0 | arc_or_ind_melting | [13 empty] | 11.469 |  | 0.02 | 281.1 | 0.2 | 2 | 5.2 | 275.2 | 23.4
439 |  |  |  | x = 0.80 | 77.14286 | 10 | 0 | 0 | 5.714286 | 0 | 0 | 0 | 0 | 0 | 0 | 0 | 0 | 0 | 7.142857 | 0 | 0 | 0 | 0 | 0 | 0 | 0 | 0 | 0 | 100 | 0 | 0 | 0 | 0 | arc_or_ind_melting | [13 empty] | 11.496 |  | 0.02 | 285.6 | 0 | [1, 1.5, 2] | [2.6, 3.6, 4.6] | [280.5, 280.6, 280.6] | [22.1, 24.8, 26.7]
440 |  |  |  | x = 0.00 | 82.85714 | 10 | 0 | 0 | 0 | 0 | 0 | 0 | 0 | 0 | 0 | 0 | 0 | 0 | 7.142857 | 0 | 0 | 0 | 0 | 0 | 0 | 0 | 0 | 0 | 100 | 0 | 0 | 0 | 0 | arc_or_ind_melting | [16 empty] | 195 | 6.2
441 | 182 | 10.1016/j.jmmm.2008.11.096 | La(1-x)GdxFe11.4Si1.6 | x = 0.20 | 81.42857 | 11.42857 | 0 | 0 | 0 | 0 | 0 | 0 | 0 | 0 | 0 | 0 | 0 | 0 | 5.714286 | 0 | 0 | 0 | 0 | 0 | 1.428571 | 0 | 0 | 0 | 100 | 0 | 0 | 0 | 0 | arc_or_ind_melting | 168 | 1373 | [16 empty] | [1, 2, 3, 4, 5] | [14.3, 17.2, 18.8, 19.8, 20.8] | [195.6, 195.6, 195.5, 197.5, 199.2] | [4.2, 8.5, 12.9, 16.7, 20.3]
442 |  |  |  | x = 0.05 | 81.42857 | 11.42857 | 0 | 0 | 0 | 0 | 0 | 0 | 0 | 0 | 0 | 0 | 0 | 0 | 6.785714 | 0 | 0 | 0 | 0 | 0 | 0.3571429 | 0 | 0 | 0 | 100 | 0 | 0 | 0 | 0 | arc_or_ind_melting | 168 | 1373 | [16 empty] | 5 | 15.9 | 210.6 | 23.9
443 | 183 | 10.1016/j.jallcom.2016.06.259 | La0.7Ce0.3(Fe0.92Co0.08)11.4Si1.6 | ribbon | 74.91429 | 11.42857 | 0 | 0 | 6.514286 | 0 | 0 | 0 | 0 | 0 | 0 | 0 | 0 | 0 | 5 | 0 | 2.142857 | 0 | 0 | 0 | 0 | 0 | 0 | 0 | 100 | 0 | 0 | 0 | 0 | melt_spinning | 3 | 1273 | [13 empty] | 0.05 | 309 |  | [2, 5] | [5.5, 10.4] | [306.6, 308.7] | [33.5, 43.9]
444 |  |  |  | bulk | 74.91429 | 11.42857 | 0 | 0 | 6.514286 | 0 | 0 | 0 | 0 | 0 | 0 | 0 | 0 | 0 | 5 | 0 | 2.142857 | 0 | 0 | 0 | 0 | 0 | 0 | 0 | 100 | 0 | 0 | 0 | 0 | melt_spinning | 3 | 1273 | [13 empty] | 0.05 | 306 |  | [2, 5] | [4.1, 8.2] | [297.4, 300.1]
445 | 185 | 10.1063/1.3549560 | La0.8Ce0.2(Fe(1-x)Mnx)11.5Si1.5Hy | x = 0.015 | 80.91071 | 10.71429 | 0 | 0 | 0 | 0 | 0 | 0 | 0 | 0 | 1.232143 | 0 | 0 | 0 | 5.714286 | 0 | 1.428571 | 0 | 0 | 0 | 0 | 0 | 0 | 0 | 100 | 12.85714 | 0 | 0 | 0 | arc_or_ind_melting | 360 | 1393 | [13 empty] | 0 | 312 |  | [2, 3] | [13.6, 15.6] | [307.6, 307.5] | [9.6, 15] | [5 empty] | Hydrogen is assigned to be y = 2.1 in these samples according to the article. But here 1.8 is considered as it is typical for full hydrogenation
446 |  |  |  | x = 0.021 | 80.41786 | 10.71429 | 0 | 0 | 0 | 0 | 0 | 0 | 0 | 0 | 1.725 | 0 | 0 | 0 | 5.714286 | 0 | 1.428571 | 0 | 0 | 0 | 0 | 0 | 0 | 0 | 100 | 12.85714 | 0 | 0 | 0 | arc_or_ind_melting | 360 | 1393 | [13 empty] | 0 | 292 |  | [2, 3] | [11, 13.5] | [285.5, 284.9] | [12.3, 15]
447 |  |  |  | x = 0.025 | 80.08929 | 10.71429 | 0 | 0 | 0 | 0 | 0 | 0 | 0 | 0 | 2.053571 | 0 | 0 | 0 | 5.714286 | 0 | 1.428571 | 0 | 0 | 0 | 0 | 0 | 0 | 0 | 100 | 12.85714 | 0 | 0 | 0 | arc_or_ind_melting | 360 | 1393 | [13 empty] | 0 | 279 |  | [2, 3] | [8.7, 11] | [272.4, 272.1] | [15, 19.9]
448 |  |  |  | x = 0.015, y = 0.0 | 80.91071 | 10.71429 | 0 | 0 | 0 | 0 | 0 | 0 | 0 | 0 | 1.232143 | 0 | 0 | 0 | 5.714286 | 0 | 1.428571 | 0 | 0 | 0 | 0 | 0 | 0 | 0 | 100 | 0 | 0 | 0 | 0 | arc_or_ind_melting | 360 | 1393 | [16 empty] | [2, 3] | [25.2, 26] | [165.9, 165.9] | [8, 15]
449 | 186 | 10.1016/j.jallcom.2010.12.194 | La(1-x)CaxFe11.5Si1.5 | x = 0.0 | 82.14286 | 10.71429 | 0 | 0 | 0 | 0 | 0 | 0 | 0 | 0 | 0 | 0 | 0 | 0 | 7.142857 | 0 | 0 | 0 | 0 | 0 | 0 | 0 | 0 | 0 | 100 | 0 | 0 | 0 | 0 | arc_or_ind_melting | 336 | 1373 | 97.9 | 0 | 2.1 | [6 empty] | 1 | 100 | 11.47 |  | 0.05 | 183 |  | [2, 5] | [18.4, 21.3] | [NaN, 191] | [NaN, 21.7] | [5 empty] | RCP, hysteresis loss
450 |  |  |  | x = 0.1 | 82.14286 | 10.71429 | 0 | 0 | 0 | 0 | 0 | 0 | 0 | 0 | 0 | 0 | 0 | 0.7142857 | 6.428571 | 0 | 0 | 0 | 0 | 0 | 0 | 0 | 0 | 0 | 100 | 0 | 0 | 0 | 0 | arc_or_ind_melting | 336 | 1373 | 90.2 | 8.8 | 1 | [6 empty] | 1 | 100 | 11.469 |  | 0.05 | 198 |  | [2, 5] | [15.4, 19.5] | [NaN, 202] | [NaN, 21.9]
451 |  |  |  | x = 0.2 | 82.14286 | 10.71429 | 0 | 0 | 0 | 0 | 0 | 0 | 0 | 0 | 0 | 0 | 0 | 1.428571 | 5.714286 | 0 | 0 | 0 | 0 | 0 | 0 | 0 | 0 | 0 | 100 | 0 | 0 | 0 | 0 | arc_or_ind_melting | 336 | 1373 | 87.6 | 11.6 | 0.8 | [6 empty] | 1 | 100 | 11.469 |  | 0.05 | 200 |  | [2, 5] | [12.4, 16.9] | [NaN, 204] | [NaN, 23.6]
452 |  |  |  | x = 0.3 | 82.14286 | 10.71429 | 0 | 0 | 0 | 0 | 0 | 0 | 0 | 0 | 0 | 0 | 0 | 2.142857 | 5 | 0 | 0 | 0 | 0 | 0 | 0 | 0 | 0 | 0 | 100 | 0 | 0 | 0 | 0 | arc_or_ind_melting | 336 | 1373 | 85.9 | 13.8 | 0.3 | [6 empty] | 1 | 100 | 11.467 |  | 0.05 | 208 |  | [2, 5] | [6.8, 11.2] | [NaN, 209.4] | [NaN, 28.5]
453 | 190 | 10.1016/j.matlet.2014.07.060 | La2Fe11Si2 |  | 73.33333 | 13.33333 | 0 | 0 | 0 | 0 | 0 | 0 | 0 | 0 | 0 | 0 | 0 | 0 | 13.33333 | 0 | 0 | 0 | 0 | 0 | 0 | 0 | 0 | 0 | 100 | 0 | 0 | 0 | 0 | arc_or_ind_melting | 24 | 1323 | 59.36754 | 7.120127 | 15.61257 |  | 17.89976 |  |  |  |  | 1 | 100
454 |  |  |  |  | 73.33333 | 13.33333 | 0 | 0 | 0 | 0 | 0 | 0 | 0 | 0 | 0 | 0 | 0 | 0 | 13.33333 | 0 | 0 | 0 | 0 | 0 | 0 | 0 | 0 | 0 | 100 | 0 | 0 | 0 | 0 | arc_or_ind_melting | 24 | 1423 | 78.46608 | 1.376598 | 0 |  | 20.15733 |  |  |  |  | 1 | 100 |  |  | 0.05 | 199 |  | [1, 1.5, 2] | [11.6, 13.3, 14.4] | [200.5, 200.5, 200.5] | [5.8, 8, 10.2]
455 |  |  |  |  | 73.33333 | 13.33333 | 0 | 0 | 0 | 0 | 0 | 0 | 0 | 0 | 0 | 0 | 0 | 0 | 13.33333 | 0 | 0 | 0 | 0 | 0 | 0 | 0 | 0 | 0 | 100 | 0 | 0 | 0 | 0 | arc_or_ind_melting | 12 | 1523 | 70.88734 | 9.272183 | 0 |  | 19.84048 |  |  |  |  | 1 | 100
456 | 191 | 10.1063/1.3335603 | LaFe10.8Co0.7Si1.5C0.2 |  | 77.14286 | 10.71429 | 0 | 0 | 5 | 0 | 0 | 0 | 0 | 0 | 0 | 0 | 0 | 0 | 7.142857 | 0 | 0 | 0 | 0 | 0 | 0 | 0 | 0 | 0 | 100 | 0 | 1.428571 | 0 | 0 | arc_or_ind_melting | 48 | 1373 |  | 1.8 | [7 empty] | 1 | 1.8 |  |  | 0.01 | 303 |  | [1, 2] | [2.8,4.9 ] | [300.8, 301.2] | [28.3, 35] | [5 empty] | RCP
457 |  |  |  |  | 77.14286 | 10.71429 | 0 | 0 | 5 | 0 | 0 | 0 | 0 | 0 | 0 | 0 | 0 | 0 | 7.142857 | 0 | 0 | 0 | 0 | 0 | 0 | 0 | 0 | 0 | 100 | 0 | 1.428571 | 0 | 0 |  | 6 | 1373 |  | 5.8 | [7 empty] | 1 | 5.8
458 |  |  | La(Fe0.919Co0.081)11.7Al1.3 |  | 76.80214 | 0 | 9.285714 | 0 | 6.769286 | 0 | 0 | 0 | 0 | 0 | 0 | 0 | 0 | 0 | 7.142857 | 0 | 0 | 0 | 0 | 0 | 0 | 0 | 0 | 0 | 100 | 0 | 0 | 0 | 0 | [17 empty] | 311 |  | 2 | 3.6
459 |  |  | La(Fe0.88Si0.12)13H1.5 |  | 81.71429 | 11.14286 | 0 | 0 | 0 | 0 | 0 | 0 | 0 | 0 | 0 | 0 | 0 | 0 | 7.142857 | 0 | 0 | 0 | 0 | 0 | 0 | 0 | 0 | 0 | 100 | 10.71429 | 0 | 0 | 0 | [17 empty] | 323 |  | 2 | 19
460 | 194 | 10.1016/j.jallcom.2015.05.164 | LaFe11.6Si1.4Hy | y = 0.935 | 82.85714 | 10 | 0 | 0 | 0 | 0 | 0 | 0 | 0 | 0 | 0 | 0 | 0 | 0 | 7.142857 | 0 | 0 | 0 | 0 | 0 | 0 | 0 | 0 | 0 | 100 | 6.678571 | 0 | 0 | 0 | arc_or_ind_melting | 5 | 1473 | [14 empty] | 277.7 | [10 empty] | Hydrogen absorption vs temp, time
461 |  |  |  | y = 0.954 | 82.85714 | 10 | 0 | 0 | 0 | 0 | 0 | 0 | 0 | 0 | 0 | 0 | 0 | 0 | 7.142857 | 0 | 0 | 0 | 0 | 0 | 0 | 0 | 0 | 0 | 100 | 6.814286 | 0 | 0 | 0 | arc_or_ind_melting | 5 | 1473 | [14 empty] | 284.1
462 |  |  |  | y = 0.960 | 82.85714 | 10 | 0 | 0 | 0 | 0 | 0 | 0 | 0 | 0 | 0 | 0 | 0 | 0 | 7.142857 | 0 | 0 | 0 | 0 | 0 | 0 | 0 | 0 | 0 | 100 | 6.857143 | 0 | 0 | 0 | arc_or_ind_melting | 5 | 1473 | [14 empty] | 285.8
463 |  |  |  | y = 0.985 | 82.85714 | 10 | 0 | 0 | 0 | 0 | 0 | 0 | 0 | 0 | 0 | 0 | 0 | 0 | 7.142857 | 0 | 0 | 0 | 0 | 0 | 0 | 0 | 0 | 0 | 100 | 7.035714 | 0 | 0 | 0 | arc_or_ind_melting | 5 | 1473 | [14 empty] | 288.7
464 |  |  |  | y = 1.005 | 82.85714 | 10 | 0 | 0 | 0 | 0 | 0 | 0 | 0 | 0 | 0 | 0 | 0 | 0 | 7.142857 | 0 | 0 | 0 | 0 | 0 | 0 | 0 | 0 | 0 | 100 | 7.178571 | 0 | 0 | 0 | arc_or_ind_melting | 5 | 1473 | [14 empty] | 290.1
465 |  |  |  | y = 1.010 | 82.85714 | 10 | 0 | 0 | 0 | 0 | 0 | 0 | 0 | 0 | 0 | 0 | 0 | 0 | 7.142857 | 0 | 0 | 0 | 0 | 0 | 0 | 0 | 0 | 0 | 100 | 7.214286 | 0 | 0 | 0 | arc_or_ind_melting | 5 | 1473 | [14 empty] | 292.7
466 |  |  |  | y = 1.060 | 82.85714 | 10 | 0 | 0 | 0 | 0 | 0 | 0 | 0 | 0 | 0 | 0 | 0 | 0 | 7.142857 | 0 | 0 | 0 | 0 | 0 | 0 | 0 | 0 | 0 | 100 | 7.571429 | 0 | 0 | 0 | arc_or_ind_melting | 5 | 1473 | [14 empty] | 296.1
467 |  |  |  | y = 1.099 | 82.85714 | 10 | 0 | 0 | 0 | 0 | 0 | 0 | 0 | 0 | 0 | 0 | 0 | 0 | 7.142857 | 0 | 0 | 0 | 0 | 0 | 0 | 0 | 0 | 0 | 100 | 7.85 | 0 | 0 | 0 | arc_or_ind_melting | 5 | 1473 | [14 empty] | 305.3
468 |  |  |  | y = 1.138 | 82.85714 | 10 | 0 | 0 | 0 | 0 | 0 | 0 | 0 | 0 | 0 | 0 | 0 | 0 | 7.142857 | 0 | 0 | 0 | 0 | 0 | 0 | 0 | 0 | 0 | 100 | 8.128571 | 0 | 0 | 0 | arc_or_ind_melting | 5 | 1473 | [14 empty] | 310.6
469 |  |  |  | y = 1.260 | 82.85714 | 10 | 0 | 0 | 0 | 0 | 0 | 0 | 0 | 0 | 0 | 0 | 0 | 0 | 7.142857 | 0 | 0 | 0 | 0 | 0 | 0 | 0 | 0 | 0 | 100 | 9 | 0 | 0 | 0 | arc_or_ind_melting | 5 | 1473 | [14 empty] | 327
470 | 197 | 10.1016/j.jallcom.2014.11.120 | LaFe(11.5-x)MnxSi1.5 | x = 0.0 | 82.14286 | 10.71429 | 0 | 0 | 0 | 0 | 0 | 0 | 0 | 0 | 0 | 0 | 0 | 0 | 7.142857 | 0 | 0 | 0 | 0 | 0 | 0 | 0 | 0 | 0 | 100 | 0 | 0 | 0 | 0 | arc_or_ind_melting | 600 | 1323 | [13 empty] | 0.01 | 204.2
471 |  |  |  | x = 0.3 | 80 | 10.71429 | 0 | 0 | 0 | 0 | 0 | 0 | 0 | 0 | 2.142857 | 0 | 0 | 0 | 7.142857 | 0 | 0 | 0 | 0 | 0 | 0 | 0 | 0 | 0 | 100 | 0 | 0 | 0 | 0 | arc_or_ind_melting | 600 | 1323 | [13 empty] | 0.01 | 198
472 |  |  |  | x = 0.4 | 79.28571 | 10.71429 | 0 | 0 | 0 | 0 | 0 | 0 | 0 | 0 | 2.857143 | 0 | 0 | 0 | 7.142857 | 0 | 0 | 0 | 0 | 0 | 0 | 0 | 0 | 0 | 100 | 0 | 0 | 0 | 0 | arc_or_ind_melting | 600 | 1323 | [13 empty] | 0.01 | 187.5
473 |  |  |  | x = 0.7 | 77.14286 | 10.71429 | 0 | 0 | 0 | 0 | 0 | 0 | 0 | 0 | 5 | 0 | 0 | 0 | 7.142857 | 0 | 0 | 0 | 0 | 0 | 0 | 0 | 0 | 0 | 100 | 0 | 0 | 0 | 0 | arc_or_ind_melting | 600 | 1323 | [13 empty] | 0.01 | 186
474 | 198 | 10.1016/j.jmmm.2010.12.038 | La0.8Ce0.2Fe11.4Si1.6Bx | x = 0.0 | 81.42857 | 11.42857 | 0 | 0 | 0 | 0 | 0 | 0 | 0 | 0 | 0 | 0 | 0 | 0 | 5.714286 | 0 | 1.428571 | 0 | 0 | 0 | 0 | 0 | 0 | 0 | 100 | 0 | 0 | 0 | 0 | arc_or_ind_melting | [13 empty] | 11.455 |  | 0.1 | 183.9 | 1.75 | 1 | 25.4 | 180.5 | 2.6 | [5 empty] | RCP
475 |  |  |  | x = 0.1 | 81.42857 | 11.42857 | 0 | 0 | 0 | 0 | 0 | 0 | 0 | 0 | 0 | 0 | 0 | 0 | 5.714286 | 0 | 1.428571 | 0 | 0 | 0 | 0 | 0 | 0 | 0 | 100 | 0 | 0 | 0 | 0.7142857 | arc_or_ind_melting | [15 empty] | 0.1 | 179.3 | 1.4 | 1 | 28.3 | 177.8 | 2.4
476 |  |  |  | x = 0.2 | 81.42857 | 11.42857 | 0 | 0 | 0 | 0 | 0 | 0 | 0 | 0 | 0 | 0 | 0 | 0 | 5.714286 | 0 | 1.428571 | 0 | 0 | 0 | 0 | 0 | 0 | 0 | 100 | 0 | 0 | 0 | 1.428571 | arc_or_ind_melting | [13 empty] | 11.457 |  | 0.1 | 187.3 | 1.5 | 1 | 24.3 | 182.8 | 2.3
477 |  |  |  | x = 0.3 | 81.42857 | 11.42857 | 0 | 0 | 0 | 0 | 0 | 0 | 0 | 0 | 0 | 0 | 0 | 0 | 5.714286 | 0 | 1.428571 | 0 | 0 | 0 | 0 | 0 | 0 | 0 | 100 | 0 | 0 | 0 | 2.142857 | arc_or_ind_melting | [13 empty] | 11.464 |  | 0.1 | 188.9 | 0.4 | 1 | 14.6 | 187 | 4.1
478 |  |  |  | x = 0.4 | 81.42857 | 11.42857 | 0 | 0 | 0 | 0 | 0 | 0 | 0 | 0 | 0 | 0 | 0 | 0 | 5.714286 | 0 | 1.428571 | 0 | 0 | 0 | 0 | 0 | 0 | 0 | 100 | 0 | 0 | 0 | 2.857143 | arc_or_ind_melting | [13 empty] | 11.475 |  | 0.1 | 196.6 | 0.3 | 1 | 11 | 190 | 4.7
479 |  |  |  | x = 0.5 | 81.42857 | 11.42857 | 0 | 0 | 0 | 0 | 0 | 0 | 0 | 0 | 0 | 0 | 0 | 0 | 5.714286 | 0 | 1.428571 | 0 | 0 | 0 | 0 | 0 | 0 | 0 | 100 | 0 | 0 | 0 | 3.571429 | arc_or_ind_melting | [13 empty] | 11.485 |  | 0.1 | 201.6 | 0.25 | 1 | 9.4 | 197.1 | 5.6
480 | 208 | 10.1016/j.jmmm.2012.11.030 | La0.8Gd0.2Fe11.4Si1.6Bx | x = 0.00 | 81.42857 | 11.42857 | 0 | 0 | 0 | 0 | 0 | 0 | 0 | 0 | 0 | 0 | 0 | 0 | 5.714286 | 0 | 0 | 0 | 0 | 0 | 1.428571 | 0 | 0 | 0 | 100 | 0 | 0 | 0 | 0 | arc_or_ind_melting | 336 | 1323 | [11 empty] | 11.464 |  |  | 200 |  | 5 | 14.8
481 |  |  |  | x = 0.03 | 81.42857 | 11.42857 | 0 | 0 | 0 | 0 | 0 | 0 | 0 | 0 | 0 | 0 | 0 | 0 | 5.714286 | 0 | 0 | 0 | 0 | 0 | 1.428571 | 0 | 0 | 0 | 100 | 0 | 0 | 0 | 0.2142857 | arc_or_ind_melting | 336 | 1323 | [11 empty] | 11.464 |  |  | 204 |  | 5 | 16
482 |  |  |  | x = 0.06 | 81.42857 | 11.42857 | 0 | 0 | 0 | 0 | 0 | 0 | 0 | 0 | 0 | 0 | 0 | 0 | 5.714286 | 0 | 0 | 0 | 0 | 0 | 1.428571 | 0 | 0 | 0 | 100 | 0 | 0 | 0 | 0.4285714 | arc_or_ind_melting | 336 | 1323 | [11 empty] | 11.465 |  |  | 205 |  | 5 | 15
483 |  |  |  | x = 0.20 | 81.42857 | 11.42857 | 0 | 0 | 0 | 0 | 0 | 0 | 0 | 0 | 0 | 0 | 0 | 0 | 5.714286 | 0 | 0 | 0 | 0 | 0 | 1.428571 | 0 | 0 | 0 | 100 | 0 | 0 | 0 | 1.428571 | arc_or_ind_melting | 336 | 1323 | [11 empty] | 11.465 |  |  | 215 |  | 5 | 7.5
484 |  |  |  | x = 0.30 | 81.42857 | 11.42857 | 0 | 0 | 0 | 0 | 0 | 0 | 0 | 0 | 0 | 0 | 0 | 0 | 5.714286 | 0 | 0 | 0 | 0 | 0 | 1.428571 | 0 | 0 | 0 | 100 | 0 | 0 | 0 | 2.142857 | arc_or_ind_melting | 336 | 1323 | [11 empty] | 11.473 |  |  | 222 |  | 5 | 6.6
485 |  |  | La0.8Gd0.2Fe11.4Si1.6 |  | 81.42857 | 11.42857 | 0 | 0 | 0 | 0 | 0 | 0 | 0 | 0 | 0 | 0 | 0 | 0 | 5.714286 | 0 | 0 | 0 | 0 | 0 | 1.428571 | 0 | 0 | 0 | 100 | 0 | 0 | 0 | 0 | [17 empty] | 215 |  | 5 | 7.9
486 |  |  | La0.95Gd0.05Fe11.4Si1.6 |  | 81.42857 | 11.42857 | 0 | 0 | 0 | 0 | 0 | 0 | 0 | 0 | 0 | 0 | 0 | 0 | 6.785714 | 0 | 0 | 0 | 0 | 0 | 0.3571429 | 0 | 0 | 0 | 100 | 0 | 0 | 0 | 0 | [17 empty] | 215 |  | 5 | 7
487 |  |  | La0.95Gd0.05Fe11.4Si1.6 |  | 81.42857 | 11.42857 | 0 | 0 | 0 | 0 | 0 | 0 | 0 | 0 | 0 | 0 | 0 | 0 | 6.785714 | 0 | 0 | 0 | 0 | 0 | 0.3571429 | 0 | 0 | 0 | 100 | 0 | 0 | 0 | 0 | [17 empty] | 210 |  | 5 | 15
488 | 211 | 10.1016/j.jmmm.2008.11.081 | La(Fe0.919Co0.081)11.7Al1.3 |  | 76.80214 | 0 | 9.285714 | 0 | 6.769286 | 0 | 0 | 0 | 0 | 0 | 0 | 0 | 0 | 0 | 7.142857 | 0 | 0 | 0 | 0 | 0 | 0 | 0 | 0 | 0 | 100 | 0 | 0 | 0 | 0 | arc_or_ind_melting | 360 | 1233 | [12 empty] | 11.64 | 0.05 | 311.4 |  | [2, 5] | [3.6, 7.3] | [315.9, 316.8] | [48, NaN] | [5 empty] | RCP
489 |  |  | La0.8Pr0.2(Fe0.919Co0.081)11.7Al1.3 |  | 76.80214 | 0 | 9.285714 | 0 | 6.769286 | 0 | 0 | 0 | 0 | 0 | 0 | 0 | 0 | 0 | 5.714286 | 0 | 0 | 1.428571 | 0 | 0 | 0 | 0 | 0 | 0 | 100 | 0 | 0 | 0 | 0 | arc_or_ind_melting | 360 | 1233 | [12 empty] | 11.629 | 0.05 | 300
490 |  |  | La0.8Nd0.2(Fe0.919Co0.081)11.7Al1.3 |  | 76.80214 | 0 | 9.285714 | 0 | 6.769286 | 0 | 0 | 0 | 0 | 0 | 0 | 0 | 0 | 0 | 5.714286 | 1.428571 | 0 | 0 | 0 | 0 | 0 | 0 | 0 | 0 | 100 | 0 | 0 | 0 | 0 | arc_or_ind_melting | 360 | 1233 | [11 empty] | 11.626 |  | 0.05 | 294 |  | [2, 5] | [4.6, 9.4] | [298.1, 298] | [41.8, 58.5]
491 | 212 | 10.1016/j.jmmm.2018.02.005 | LaFe11.0Co0.7Si1.3 |  | 78.57143 | 9.285714 | 0 | 0 | 5 | 0 | 0 | 0 | 0 | 0 | 0 | 0 | 0 | 0 | 7.142857 | 0 | 0 | 0 | 0 | 0 | 0 | 0 | 0 | 0 | 100 | 0 | 0 | 0 | 0 | arc_or_ind_melting | 360 | 1323 | 96 | 4 | [7 empty] | 1 | 100 | 11.486 |  |  | 267 |  | [1, 2, 4, 5] | [4.7, 8.1, 12.8, 14.6] | [268.1, 269.6, 271.7, 272.1] | [14.3, 18.4, 25.9, 29.3]
492 |  |  | La0.9Dy0.1Fe11.0Co0.7Si1.3 |  | 78.57143 | 9.285714 | 0 | 0 | 5 | 0 | 0 | 0 | 0 | 0 | 0 | 0 | 0 | 0 | 6.428571 | 0 | 0 | 0 | 0.7142857 | 0 | 0 | 0 | 0 | 0 | 100 | 0 | 0 | 0 | 0 | arc_or_ind_melting | 360 | 1323 | 94 | 6 | [7 empty] | 1 | 100 | 11.483 |  |  | 265.5 |  | [1, 2, 4, 5] | [3.15, 5.75, 9.7, 11.2] | [267.1, 268.2, 270.1, 270.3] | [18.5, 23.1, 29.3, 32.5]
493 |  |  | La0.8Dy0.2Fe11.0Co0.7Si1.3 |  | 78.57143 | 9.285714 | 0 | 0 | 5 | 0 | 0 | 0 | 0 | 0 | 0 | 0 | 0 | 0 | 5.714286 | 0 | 0 | 0 | 1.428571 | 0 | 0 | 0 | 0 | 0 | 100 | 0 | 0 | 0 | 0 | arc_or_ind_melting | 360 | 1323 | 90 | 10 | [7 empty] | 1 | 100 | 11.481 |  |  | 269 |  | [1, 2, 4, 5] | [2.5, 4.6, 7.9, 9.2] | [271, 271.2, 272.3, 273.1] | [20.8, 25.5, 32.9, 36.5]
494 | 77 | 10.1016/j.jmmm.2006.11.211 | La(1-x)ErxFe11.44Si1.56 | x = 0.0 | 81.71429 | 11.14286 | 0 | 0 | 0 | 0 | 0 | 0 | 0 | 0 | 0 | 0 | 0 | 0 | 7.142857 | 0 | 0 | 0 | 0 | 0 | 0 | 0 | 0 | 0 | 100 | 0 | 0 | 0 | 0 | arc_or_ind_melting | 360 | 1323 | [11 empty] | 11.469 |  | 0.1 | 200 |  | 5 | 20.6 | 206 | 21.9
495 |  |  |  | x = 0.1 | 81.71429 | 11.14286 | 0 | 0 | 0 | 0 | 0 | 0 | 0 | 0 | 0 | 0 | 0 | 0 | 6.428571 | 0 | 0 | 0 | 0 | 0 | 0 | 0 | 0 | 0.7142857 | 100 | 0 | 0 | 0 | 0 | arc_or_ind_melting | 360 | 1323 | [11 empty] | 11.469 |  | 0.1 | 205 |  | [1, 2, 3, 5] | [10.7, 13.3, 15.3, 17.25] | [202.9, 203.7, 204.9, 208] | [5.2, 9.5, 13.7, 21.9]
496 |  |  |  | x = 0.3 | 81.71429 | 11.14286 | 0 | 0 | 0 | 0 | 0 | 0 | 0 | 0 | 0 | 0 | 0 | 0 | 5 | 0 | 0 | 0 | 0 | 0 | 0 | 0 | 0 | 2.142857 | 100 | 0 | 0 | 0 | 0 | arc_or_ind_melting | 360 | 1323 | [11 empty] | 11.459 |  | 0.1 | 214 |  | 5 | 9.3 | 214.8 | 29.1
497 | 572-15 | 10.1063/1.2921781 | La0.7R0.3Fe11.5Si1.5 | R = La | 82.14286 | 10.71429 | 0 | 0 | 0 | 0 | 0 | 0 | 0 | 0 | 0 | 0 | 0 | 0 | 7.142857 | 0 | 0 | 0 | 0 | 0 | 0 | 0 | 0 | 0 | 100 | 0 | 0 | 0 | 0 | arc_or_ind_melting | [13 empty] | 11.468 |  | 0.01 | 194.1
498 |  |  |  | R = Ce | 82.14286 | 10.71429 | 0 | 0 | 0 | 0 | 0 | 0 | 0 | 0 | 0 | 0 | 0 | 0 | 5 | 0 | 2.142857 | 0 | 0 | 0 | 0 | 0 | 0 | 0 | 100 | 0 | 0 | 0 | 0 | arc_or_ind_melting | [15 empty] | 0.01 | 170.2
499 |  |  |  | R = Pr | 82.14286 | 10.71429 | 0 | 0 | 0 | 0 | 0 | 0 | 0 | 0 | 0 | 0 | 0 | 0 | 5 | 0 | 0 | 2.142857 | 0 | 0 | 0 | 0 | 0 | 0 | 100 | 0 | 0 | 0 | 0 | arc_or_ind_melting | [15 empty] | 0.01 | 184.9
500 |  |  |  | R = Nd | 82.14286 | 10.71429 | 0 | 0 | 0 | 0 | 0 | 0 | 0 | 0 | 0 | 0 | 0 | 0 | 5 | 2.142857 | 0 | 0 | 0 | 0 | 0 | 0 | 0 | 0 | 100 | 0 | 0 | 0 | 0 | arc_or_ind_melting | [13 empty] | 11.439 |  | 0.01 | 189
501 | 572-26 | 10.1063/1.4868703 | La0.7Pr0.3Fe(11.4-x)CrxSi1.6 | x = 0.00 | 81.42857 | 11.42857 | 0 | 0 | 0 | 0 | 0 | 0 | 0 | 0 | 0 | 0 | 0 | 0 | 5 | 0 | 0 | 2.142857 | 0 | 0 | 0 | 0 | 0 | 0 | 100 | 0 | 0 | 0 | 0 | arc_or_ind_melting |  |  | 96.1 | 3.5 | 0.4 | [6 empty] | 0 | 100 | 11.459 |  | 0.01 | 197 |  | 5 | 17 | [7 empty] | RCP
502 |  |  |  | x = 0.06 | 81 | 11.42857 | 0 | 0 | 0 | 0 | 0.4285714 | 0 | 0 | 0 | 0 | 0 | 0 | 0 | 5 | 0 | 0 | 2.142857 | 0 | 0 | 0 | 0 | 0 | 0 | 100 | 0 | 0 | 0 | 0 | arc_or_ind_melting |  |  | 85.9 | 10.6 | 3.5 | [6 empty] | 0 | 100 | 11.456 |  | 0.01 | 180 |  | 5 | 12
503 |  |  |  | x = 0.12 | 80.57143 | 11.42857 | 0 | 0 | 0 | 0 | 0.8571429 | 0 | 0 | 0 | 0 | 0 | 0 | 0 | 5 | 0 | 0 | 2.142857 | 0 | 0 | 0 | 0 | 0 | 0 | 100 | 0 | 0 | 0 | 0 | arc_or_ind_melting |  |  | 92.6 | 6 | 1.4 | [6 empty] | 0 | 100 | 11.454 |  | 0.01 | 185 |  | 5 | 14.2
504 |  |  |  | x = 0.23 | 79.78571 | 11.42857 | 0 | 0 | 0 | 0 | 1.642857 | 0 | 0 | 0 | 0 | 0 | 0 | 0 | 5 | 0 | 0 | 2.142857 | 0 | 0 | 0 | 0 | 0 | 0 | 100 | 0 | 0 | 0 | 0 | arc_or_ind_melting |  |  | 94 | 4.7 | 1.3 | [6 empty] | 0 | 100 | 11.452 |  | 0.01 | 190 |  | 5 | 15.6
505 |  |  |  | x = 0.34 | 79 | 11.42857 | 0 | 0 | 0 | 0 | 2.428571 | 0 | 0 | 0 | 0 | 0 | 0 | 0 | 5 | 0 | 0 | 2.142857 | 0 | 0 | 0 | 0 | 0 | 0 | 100 | 0 | 0 | 0 | 0 | arc_or_ind_melting |  |  | 97.5 | 2.3 | 0.2 | [6 empty] | 0 | 100 | 11.452 |  | 0.01 | 195 |  | 5 | 17.5
506 | 574 | 10.1016/j.matlet.2018.11.055 | LaFe10.0Si3.0Cx | x = 0.0 | 71.42857 | 21.42857 | 0 | 0 | 0 | 0 | 0 | 0 | 0 | 0 | 0 | 0 | 0 | 0 | 7.142857 | 0 | 0 | 0 | 0 | 0 | 0 | 0 | 0 | 0 | 100 | 0 | 0 | 0 | 0 | arc_or_ind_melting | 480 | 1323 | [11 empty] | 11.408 |  | 0.05 | 232 | [10 empty] | TEC
507 |  |  |  | x = 0.2 | 71.42857 | 21.42857 | 0 | 0 | 0 | 0 | 0 | 0 | 0 | 0 | 0 | 0 | 0 | 0 | 7.142857 | 0 | 0 | 0 | 0 | 0 | 0 | 0 | 0 | 0 | 100 | 0 | 1.428571 | 0 | 0 | arc_or_ind_melting | 480 | 1323 | [11 empty] | 11.4401 |  | 0.05 | 260
508 |  |  |  | x = 0.3 | 71.42857 | 21.42857 | 0 | 0 | 0 | 0 | 0 | 0 | 0 | 0 | 0 | 0 | 0 | 0 | 7.142857 | 0 | 0 | 0 | 0 | 0 | 0 | 0 | 0 | 0 | 100 | 0 | 2.142857 | 0 | 0 | arc_or_ind_melting | 480 | 1323 | [11 empty] | 11.4503 |  | 0.05 | 265
509 |  |  |  | x = 0.4 | 71.42857 | 21.42857 | 0 | 0 | 0 | 0 | 0 | 0 | 0 | 0 | 0 | 0 | 0 | 0 | 7.142857 | 0 | 0 | 0 | 0 | 0 | 0 | 0 | 0 | 0 | 100 | 0 | 2.857143 | 0 | 0 | arc_or_ind_melting | 480 | 1323 | [11 empty] | 11.4575 |  | 0.05 | 269
510 | 576 | 10.12693/aphyspola.133.232 | LaFe11.2Co(0.7-x)MnxSi1.1 | x = 0.1 | 80 | 7.857143 | 0 | 0 | 4.285714 | 0 | 0 | 0 | 0 | 0 | 0.7142857 | 0 | 0 | 0 | 7.142857 | 0 | 0 | 0 | 0 | 0 | 0 | 0 | 0 | 0 | 100 | 0 | 0 | 0 | 0 | arc_or_ind_melting | 360 | 1323 | 93 | [8 empty] | 1 | 93 | 11.477 |  |  | 256 |  | [1, 2, 4, 5] | [3.4, 6.65, 10.48, 11.8] | [7 empty] | H vs. S
511 |  |  |  | x = 0.2 | 80 | 7.857143 | 0 | 0 | 3.571429 | 0 | 0 | 0 | 0 | 0 | 1.428571 | 0 | 0 | 0 | 7.142857 | 0 | 0 | 0 | 0 | 0 | 0 | 0 | 0 | 0 | 100 | 0 | 0 | 0 | 0 | arc_or_ind_melting | 360 | 1323 | 90 | [8 empty] | 1 | 90 | 11.476 |  |  | 246 |  | [1, 2, 4, 5] | [3.6, 6.4, 10.1, 11.7]
512 | 579 | 10.12693/aphyspola.129.193 | LaFe11.14Co0.66Si(1.2-x)Alx | x = 0.1 | 79.57143 | 7.857143 | 0.7142857 | 0 | 4.714286 | 0 | 0 | 0 | 0 | 0 | 0 | 0 | 0 | 0 | 7.142857 | 0 | 0 | 0 | 0 | 0 | 0 | 0 | 0 | 0 | 100 | 0 | 0 | 0 | 0 | arc_or_ind_melting | 360 | 1323 | 76 | 24 | [7 empty] | 0 | 100
513 |  |  |  | x = 0.2 | 79.57143 | 7.142857 | 1.428571 | 0 | 4.714286 | 0 | 0 | 0 | 0 | 0 | 0 | 0 | 0 | 0 | 7.142857 | 0 | 0 | 0 | 0 | 0 | 0 | 0 | 0 | 0 | 100 | 0 | 0 | 0 | 0 | arc_or_ind_melting | 360 | 1323 | 88 | 12 | [7 empty] | 0 | 100
514 |  |  |  | x = 0.3 | 79.57143 | 6.428571 | 2.142857 | 0 | 4.714286 | 0 | 0 | 0 | 0 | 0 | 0 | 0 | 0 | 0 | 7.142857 | 0 | 0 | 0 | 0 | 0 | 0 | 0 | 0 | 0 | 100 | 0 | 0 | 0 | 0 | arc_or_ind_melting | 360 | 1323 | 93 | 7 | [7 empty] | 0 | 100
515 |  |  | LaFe11.14Co0.66Si(1.2-x)Gax | x = 0.1 | 79.57143 | 7.857143 | 0 | 0.7142857 | 4.714286 | 0 | 0 | 0 | 0 | 0 | 0 | 0 | 0 | 0 | 7.142857 | 0 | 0 | 0 | 0 | 0 | 0 | 0 | 0 | 0 | 100 | 0 | 0 | 0 | 0 | arc_or_ind_melting | 360 | 1323 | 85 | 15 | [7 empty] | 0 | 100
516 |  |  |  | x = 0.2 | 79.57143 | 7.142857 | 0 | 1.428571 | 4.714286 | 0 | 0 | 0 | 0 | 0 | 0 | 0 | 0 | 0 | 7.142857 | 0 | 0 | 0 | 0 | 0 | 0 | 0 | 0 | 0 | 100 | 0 | 0 | 0 | 0 | arc_or_ind_melting | 360 | 1323 | 74 | 26 | [7 empty] | 0 | 100
517 |  |  |  | x = 0.3 | 79.57143 | 6.428571 | 0 | 2.142857 | 4.714286 | 0 | 0 | 0 | 0 | 0 | 0 | 0 | 0 | 0 | 7.142857 | 0 | 0 | 0 | 0 | 0 | 0 | 0 | 0 | 0 | 100 | 0 | 0 | 0 | 0 | arc_or_ind_melting | 360 | 1323 | 68 | 32 | [7 empty] | 0 | 100
518 | 467 | 10.1007/s11664-016-4615-1 | LaFe13-xSix | x = 2.0 | 78.57143 | 14.28571 | 0 | 0 | 0 | 0 | 0 | 0 | 0 | 0 | 0 | 0 | 0 | 0 | 7.142857 | 0 | 0 | 0 | 0 | 0 | 0 | 0 | 0 | 0 | 100 | 0 | 0 | 0 | 0 | melt_spinning | [15 empty] | 1.2 | 246 |  | 1.2 | 1.46 | 52
519 |  |  |  | x = 3.0 | 71.42857 | 21.42857 | 0 | 0 | 0 | 0 | 0 | 0 | 0 | 0 | 0 | 0 | 0 | 0 | 7.142857 | 0 | 0 | 0 | 0 | 0 | 0 | 0 | 0 | 0 | 100 | 0 | 0 | 0 | 0 | melt_spinning | [15 empty] | 1.2 | 230
520 |  |  | La(1+z)Fe(10.5-z)CoSi1.5 | z = 0.0 | 75 | 10.71429 | 0 | 0 | 7.142857 | 0 | 0 | 0 | 0 | 0 | 0 | 0 | 0 | 0 | 7.142857 | 0 | 0 | 0 | 0 | 0 | 0 | 0 | 0 | 0 | 100 | 0 | 0 | 0 | 0 | melt_spinning | [16 empty] | 297 |  | 1.2 | 0.8 | 52
521 |  |  |  | z = 0.5 | 71.42857 | 10.71429 | 0 | 0 | 7.142857 | 0 | 0 | 0 | 0 | 0 | 0 | 0 | 0 | 0 | 10.71429 | 0 | 0 | 0 | 0 | 0 | 0 | 0 | 0 | 0 | 100 | 0 | 0 | 0 | 0 | melt_spinning | [16 empty] | 276 |  | 1.2 | 1.2 | 44
522 |  |  |  | z = 1.0 | 67.85714 | 10.71429 | 0 | 0 | 7.142857 | 0 | 0 | 0 | 0 | 0 | 0 | 0 | 0 | 0 | 14.28571 | 0 | 0 | 0 | 0 | 0 | 0 | 0 | 0 | 0 | 100 | 0 | 0 | 0 | 0 | melt_spinning | [16 empty] | 273 |  | 1.2 | 0.43 | 56
523 |  |  | LaFe(11-y)CoySi2 | y = 0.4 | 75.71429 | 14.28571 | 0 | 0 | 2.857143 | 0 | 0 | 0 | 0 | 0 | 0 | 0 | 0 | 0 | 7.142857 | 0 | 0 | 0 | 0 | 0 | 0 | 0 | 0 | 0 | 100 | 0 | 0 | 0 | 0 | melt_spinning | [16 empty] | 266
524 |  |  |  | y = 0.6 | 74.28571 | 14.28571 | 0 | 0 | 4.285714 | 0 | 0 | 0 | 0 | 0 | 0 | 0 | 0 | 0 | 7.142857 | 0 | 0 | 0 | 0 | 0 | 0 | 0 | 0 | 0 | 100 | 0 | 0 | 0 | 0 | melt_spinning | [16 empty] | 270
525 |  |  |  | y = 0.8 | 72.85714 | 14.28571 | 0 | 0 | 5.714286 | 0 | 0 | 0 | 0 | 0 | 0 | 0 | 0 | 0 | 7.142857 | 0 | 0 | 0 | 0 | 0 | 0 | 0 | 0 | 0 | 100 | 0 | 0 | 0 | 0 | melt_spinning | [16 empty] | 290 |  | 1.2 | 1.51 | 53
526 |  |  |  | y = 0.9 | 72.14286 | 14.28571 | 0 | 0 | 6.428571 | 0 | 0 | 0 | 0 | 0 | 0 | 0 | 0 | 0 | 7.142857 | 0 | 0 | 0 | 0 | 0 | 0 | 0 | 0 | 0 | 100 | 0 | 0 | 0 | 0 | melt_spinning | [16 empty] | 301 |  | 1.2 | 1.53 | 56
527 | 592 | 10.1063/1.2829035 | LaFe11.5Si1.5 |  | 82.14286 | 10.71429 | 0 | 0 | 0 | 0 | 0 | 0 | 0 | 0 | 0 | 0 | 0 | 0 | 7.142857 | 0 | 0 | 0 | 0 | 0 | 0 | 0 | 0 | 0 | 100 | 0 | 0 | 0 | 0 | arc_or_ind_melting | 960 | 1373 | [13 empty] | 0.01 | 194 | 1.2 | [2, 5] | [20.9, 23.7] | [7 empty] | Hysteresis loss
528 |  |  | LaFe11.2Si1.8 |  | 80 | 12.85714 | 0 | 0 | 0 | 0 | 0 | 0 | 0 | 0 | 0 | 0 | 0 | 0 | 7.142857 | 0 | 0 | 0 | 0 | 0 | 0 | 0 | 0 | 0 | 100 | 0 | 0 | 0 | 0 | arc_or_ind_melting | 960 | 1373 | [13 empty] | 0.01 | 216 | 0 | [2, 5] | [7.8, 13.7]
529 |  |  | La0.7Nd0.3Fe11.5Si1.5 |  | 82.14286 | 10.71429 | 0 | 0 | 0 | 0 | 0 | 0 | 0 | 0 | 0 | 0 | 0 | 0 | 5 | 2.142857 | 0 | 0 | 0 | 0 | 0 | 0 | 0 | 0 | 100 | 0 | 0 | 0 | 0 | arc_or_ind_melting | 960 | 1373 | [13 empty] | 0.01 | 188 | 3.3 | [2, 5] | [29.3, 32]
530 |  |  | La0.7Nd0.3Fe11.2Si1.8 |  | 80 | 12.85714 | 0 | 0 | 0 | 0 | 0 | 0 | 0 | 0 | 0 | 0 | 0 | 0 | 5 | 2.142857 | 0 | 0 | 0 | 0 | 0 | 0 | 0 | 0 | 100 | 0 | 0 | 0 | 0 | arc_or_ind_melting | 960 | 1373 | [13 empty] | 0.01 | 207 | 0 | [1, 2, 3, 4, 5] | [5.8, 10.5, 12.6, 14, 15.2] | [206.9, 206.8, 207.2, 209.1] | [10.7, 13.35, 17.9, 23.2, 27.4]
531 |  |  | La0.7Nd0.3Fe10.7Co0.8Si1.5 |  | 76.42857 | 10.71429 | 0 | 0 | 5.714286 | 0 | 0 | 0 | 0 | 0 | 0 | 0 | 0 | 0 | 5 | 2.142857 | 0 | 0 | 0 | 0 | 0 | 0 | 0 | 0 | 100 | 0 | 0 | 0 | 0 | arc_or_ind_melting | 960 | 1373 | [13 empty] | 0.01 | 280 | 0 | [1, 2, 3, 4, 5] | [4.4, 7.9, 10.8, 12.9, 15] | [276, 277.6, 278.2, 278.1] | [20.4, 24.2, 26.4, 29.6, 33]
532 | 109 | 10.1016/j.jallcom.2015.05.173 | LaFe11.5Si1.5 |  | 82.14286 | 10.71429 | 0 | 0 | 0 | 0 | 0 | 0 | 0 | 0 | 0 | 0 | 0 | 0 | 7.142857 | 0 | 0 | 0 | 0 | 0 | 0 | 0 | 0 | 0 | 100 | 0 | 0 | 0 | 0 | melt_spinning | 0.033 | 1273 | [13 empty] | 0.01 | 189 |  | 1.5 | 12 | 188.9 | 8.75
533 |  |  |  |  | 82.14286 | 10.71429 | 0 | 0 | 0 | 0 | 0 | 0 | 0 | 0 | 0 | 0 | 0 | 0 | 7.142857 | 0 | 0 | 0 | 0 | 0 | 0 | 0 | 0 | 0 | 100 | 0 | 0 | 0 | 0 | melt_spinning | 2 | 1273 | [13 empty] | 0.01 | 201 |  | 1.5 | 16.9 | 194.9 | 7.1
534 | 599 | 10.1016/j.jmmm.2012.11.049 | LaFe11.83Si1.17 |  | 84.5 | 8.357143 | 0 | 0 | 0 | 0 | 0 | 0 | 0 | 0 | 0 | 0 | 0 | 0 | 7.142857 | 0 | 0 | 0 | 0 | 0 | 0 | 0 | 0 | 0 | 100 | 0 | 0 | 0 | 0 | arc_or_ind_melting |  | 1323 | [16 empty] | 5 | 24.15 | 186.9 | 25
535 |  |  | LaFe11.6Si1.4 |  | 82.85714 | 10 | 0 | 0 | 0 | 0 | 0 | 0 | 0 | 0 | 0 | 0 | 0 | 0 | 7.142857 | 0 | 0 | 0 | 0 | 0 | 0 | 0 | 0 | 0 | 100 | 0 | 0 | 0 | 0 | arc_or_ind_melting |  | 1323 | [16 empty] | 5 | 25 | 201 | 21.5
536 |  |  | LaFe10.8Si2.2 |  | 77.14286 | 15.71429 | 0 | 0 | 0 | 0 | 0 | 0 | 0 | 0 | 0 | 0 | 0 | 0 | 7.142857 | 0 | 0 | 0 | 0 | 0 | 0 | 0 | 0 | 0 | 100 | 0 | 0 | 0 | 0 | arc_or_ind_melting |  | 1323 | [16 empty] | 5 | 7.2 | 239.4 | 57.9
537 | 601 | 10.1109/tmag.2008.2002523 | La(Fe0.893Si0.107)13 |  | 82.92143 | 9.935714 | 0 | 0 | 0 | 0 | 0 | 0 | 0 | 0 | 0 | 0 | 0 | 0 | 7.142857 | 0 | 0 | 0 | 0 | 0 | 0 | 0 | 0 | 0 | 100 | 0 | 0 | 0 | 0 | [16 empty] | 1 | 195.4 | 2.5 | 1.6 | 22 | 195.2 | 6.6 |  |  |  | 7.19
538 |  |  | La(Fe0.887Si0.113)13 |  | 82.36429 | 10.49286 | 0 | 0 | 0 | 0 | 0 | 0 | 0 | 0 | 0 | 0 | 0 | 0 | 7.142857 | 0 | 0 | 0 | 0 | 0 | 0 | 0 | 0 | 0 | 100 | 0 | 0 | 0 | 0 | [18 empty] | 2.4 | 1.6 | 18.9 | 198.9 | 7
539 |  |  | La(Fe0.881Si0.119)13 |  | 81.80714 | 11.05 | 0 | 0 | 0 | 0 | 0 | 0 | 0 | 0 | 0 | 0 | 0 | 0 | 7.142857 | 0 | 0 | 0 | 0 | 0 | 0 | 0 | 0 | 0 | 100 | 0 | 0 | 0 | 0 | [16 empty] | 1.6 | 205.8 | 0.7 | 1.6 | 16.2 | 202.9 | 7.2
540 |  |  | La(Fe0.865Co0.05Si0.085)13 |  | 80.32143 | 7.892857 | 0 | 0 | 4.642857 | 0 | 0 | 0 | 0 | 0 | 0 | 0 | 0 | 0 | 7.142857 | 0 | 0 | 0 | 0 | 0 | 0 | 0 | 0 | 0 | 100 | 0 | 0 | 0 | 0 | [19 empty] | 1.6 | 9.4 | 254.7 | 13.7 |  |  |  | 7.24
541 |  |  | La(Fe0.857Co0.058Si0.085)13 |  | 79.57857 | 7.892857 | 0 | 0 | 5.385714 | 0 | 0 | 0 | 0 | 0 | 0 | 0 | 0 | 0 | 7.142857 | 0 | 0 | 0 | 0 | 0 | 0 | 0 | 0 | 0 | 100 | 0 | 0 | 0 | 0 | [19 empty] | 1.6 | 8.7 | 264 | 15.4 |  |  |  | 7.24
542 |  |  | La(Fe0.85Co0.065Si0.085)13 |  | 78.92857 | 7.892857 | 0 | 0 | 6.035714 | 0 | 0 | 0 | 0 | 0 | 0 | 0 | 0 | 0 | 7.142857 | 0 | 0 | 0 | 0 | 0 | 0 | 0 | 0 | 0 | 100 | 0 | 0 | 0 | 0 | [19 empty] | 1.6 | 7.2 | 274.4 | 18.3 |  |  |  | 7.24
543 |  |  | La(Fe0.84Co0.075Si0.085)13 |  | 78 | 7.892857 | 0 | 0 | 6.964286 | 0 | 0 | 0 | 0 | 0 | 0 | 0 | 0 | 0 | 7.142857 | 0 | 0 | 0 | 0 | 0 | 0 | 0 | 0 | 0 | 100 | 0 | 0 | 0 | 0 | [19 empty] | 1.6 | 6.2 | 287.3 | 22.3 |  |  |  | 7.24
544 |  |  | La(Fe0.828Co0.087Si0.085)13 |  | 76.88571 | 7.892857 | 0 | 0 | 8.078571 | 0 | 0 | 0 | 0 | 0 | 0 | 0 | 0 | 0 | 7.142857 | 0 | 0 | 0 | 0 | 0 | 0 | 0 | 0 | 0 | 100 | 0 | 0 | 0 | 0 | [19 empty] | 1.6 | 5.5 | 302.7 | 25.6 |  |  |  | 7.21
545 |  |  | La(Fe0.816Co0.099Si0.085)13 |  | 75.77143 | 7.892857 | 0 | 0 | 9.192857 | 0 | 0 | 0 | 0 | 0 | 0 | 0 | 0 | 0 | 7.142857 | 0 | 0 | 0 | 0 | 0 | 0 | 0 | 0 | 0 | 100 | 0 | 0 | 0 | 0 | [19 empty] | 1.6 | 4.8 | 320.6 | 28.2 |  |  |  | 7.2
546 |  |  | La(Fe0.803Co0.112Si0.085)13 |  | 74.56429 | 7.892857 | 0 | 0 | 10.4 | 0 | 0 | 0 | 0 | 0 | 0 | 0 | 0 | 0 | 7.142857 | 0 | 0 | 0 | 0 | 0 | 0 | 0 | 0 | 0 | 100 | 0 | 0 | 0 | 0 | [19 empty] | 1.6 | 4.5 | 336.5 | 31.5 |  |  |  | 7.21
547 |  |  | La(Fe0.915Si0.85)13 |  | 84.96429 | 7.892857 | 0 | 0 | 0 | 0 | 0 | 0 | 0 | 0 | 0 | 0 | 0 | 0 | 7.142857 | 0 | 0 | 0 | 0 | 0 | 0 | 0 | 0 | 0 | 100 | 0 | 0 | 0 | 0 |  |  | 1423 | [20 empty] | 1.7 | 3.7 | 188.8
548 |  |  |  |  | 84.96429 | 7.892857 | 0 | 0 | 0 | 0 | 0 | 0 | 0 | 0 | 0 | 0 | 0 | 0 | 7.142857 | 0 | 0 | 0 | 0 | 0 | 0 | 0 | 0 | 0 | 100 | 0 | 0 | 0 | 0 |  |  | 1393 | [20 empty] | 1.7 | 4.2 | 186.7
549 |  |  |  |  | 84.96429 | 7.892857 | 0 | 0 | 0 | 0 | 0 | 0 | 0 | 0 | 0 | 0 | 0 | 0 | 7.142857 | 0 | 0 | 0 | 0 | 0 | 0 | 0 | 0 | 0 | 100 | 0 | 0 | 0 | 0 |  |  | 1373 | [20 empty] | 1.7 | 4.2 | 185
550 |  |  |  |  | 84.96429 | 7.892857 | 0 | 0 | 0 | 0 | 0 | 0 | 0 | 0 | 0 | 0 | 0 | 0 | 7.142857 | 0 | 0 | 0 | 0 | 0 | 0 | 0 | 0 | 0 | 100 | 0 | 0 | 0 | 0 |  |  | 1333 | [20 empty] | 1.7 | 3.5 | 185.7
551 | 603 | 10.1063/1.2137884 | La(Fe(1-x)Cox)11.4Si1.6 | x = 0.00 | 81.42857 | 11.42857 | 0 | 0 | 0 | 0 | 0 | 0 | 0 | 0 | 0 | 0 | 0 | 0 | 7.142857 | 0 | 0 | 0 | 0 | 0 | 0 | 0 | 0 | 0 | 100 | 0 | 0 | 0 | 0 | melt_spinning | 0.33 | 1273 | 96.10656 | 3.893443 | [7 empty] | 0 | 100 | 11.476 |  |  | 202 |  | [1, 5] | [7.7, 20.5] | [203.1, 208.4] | [9.5, 23]
552 |  |  |  | x = 0.04 | 78.17143 | 11.42857 | 0 | 0 | 3.257143 | 0 | 0 | 0 | 0 | 0 | 0 | 0 | 0 | 0 | 7.142857 | 0 | 0 | 0 | 0 | 0 | 0 | 0 | 0 | 0 | 100 | 0 | 0 | 0 | 0 | melt_spinning | 0.33 | 1273 | 98.47561 | 1.52439 | [7 empty] | 0 | 100 | 11.469 |  |  | 250 |  | [1, 5] | [2.7, 11.8] | [253.4, 253.1] | [15.2, 31.5]
553 |  |  |  | x = 0.08 | 74.91429 | 11.42857 | 0 | 0 | 6.514286 | 0 | 0 | 0 | 0 | 0 | 0 | 0 | 0 | 0 | 7.142857 | 0 | 0 | 0 | 0 | 0 | 0 | 0 | 0 | 0 | 100 | 0 | 0 | 0 | 0 | melt_spinning | 0.33 | 1273 | 97.64585 | 2.354145 | [7 empty] | 0 | 100 |  | 11.488 | 0 | 306 |  | [1, 5] | [2.4, 9.9] | [300, 302] | [32, 43.8]
554 |  |  |  | x = 0.12 | 71.65714 | 11.42857 | 0 | 0 | 9.771429 | 0 | 0 | 0 | 0 | 0 | 0 | 0 | 0 | 0 | 7.142857 | 0 | 0 | 0 | 0 | 0 | 0 | 0 | 0 | 0 | 100 | 0 | 0 | 0 | 0 | melt_spinning | 0.33 | 1273 | 98.47561 | 1.52439 | [7 empty] | 0 | 100 |  | 11.509 | 0 | 354
555 | 54 | 10.1016/j.jmmm.2008.08.081 | LaFe11.7Si1.3N1.3 |  | 83.57143 | 9.285714 | 0 | 0 | 0 | 0 | 0 | 0 | 0 | 0 | 0 | 0 | 0 | 0 | 7.142857 | 0 | 0 | 0 | 0 | 0 | 0 | 0 | 0 | 0 | 100 | 0 | 0 | 9.285714 | 0 | arc_or_ind_melting | 360 | 1323 | [11 empty] | 11.467 |  |  | 230 |  | [1, 2, 3, 5] | [0.6, 1.35, 2, 3.5] | [227.9, 228.7, 233.2, 236.8] | [NaN, 80.9, 83, 83.3] | [5 empty] | ΔS values in Fig. 3 are affected by local peaks, peaks were ignored
556 |  |  | LaFe11.7Si1.3 |  | 83.57143 | 9.285714 | 0 | 0 | 0 | 0 | 0 | 0 | 0 | 0 | 0 | 0 | 0 | 0 | 7.142857 | 0 | 0 | 0 | 0 | 0 | 0 | 0 | 0 | 0 | 100 | 0 | 0 | 0 | 0 | arc_or_ind_melting | 360 | 1323 | [11 empty] | 11.733 |  |  | 195 |  | [1, 2, 3, 5] | [22, 22.3, 24.6, 25.1] | [191, 192.9, 195.1, 197.4] | [2.9, 8.1, 12.2, 20.4]
557 | 609 | 10.1063/1.5022932 | LaFe11.5Si1.5 |  | 82.14286 | 10.71429 | 0 | 0 | 0 | 0 | 0 | 0 | 0 | 0 | 0 | 0 | 0 | 0 | 7.142857 | 0 | 0 | 0 | 0 | 0 | 0 | 0 | 0 | 0 | 100 | 0 | 0 | 0 | 0 | arc_or_ind_melting | 336 | 1323 | 80.7 | 13.6 | 5.7 | [6 empty] | 0 | 100
558 |  |  |  |  | 82.14286 | 10.71429 | 0 | 0 | 0 | 0 | 0 | 0 | 0 | 0 | 0 | 0 | 0 | 0 | 7.142857 | 0 | 0 | 0 | 0 | 0 | 0 | 0 | 0 | 0 | 100 | 0 | 0 | 0 | 0 | arc_or_ind_melting | 4 | 1523 | 83.3 | 16.7 | 0 | [6 empty] | 0 | 100
559 | 614 | 10.1016/j.jssc.2015.10.016 | LaFe11.5Si1.5H1.19 |  | 82.14286 | 10.71429 | 0 | 0 | 0 | 0 | 0 | 0 | 0 | 0 | 0 | 0 | 0 | 0 | 7.142857 | 0 | 0 | 0 | 0 | 0 | 0 | 0 | 0 | 0 | 100 | 8.5 | 0 | 0 | 0 | mech_alloying | 0.5 | 1423 | 97.1 | 0.5 | [6 empty] | 2.4 | 0 | 100 | 11.595 |  | 0.01 | 329.8
560 |  |  | LaFe11.5Si1.5D0.7 |  | 82.14286 | 10.71429 | 0 | 0 | 0 | 0 | 0 | 0 | 0 | 0 | 0 | 0 | 0 | 0 | 7.142857 | 0 | 0 | 0 | 0 | 0 | 0 | 0 | 0 | 0 | 100 | 5 | 0 | 0 | 0 | mech_alloying | 0.5 | 1423 | [11 empty] | 11.51 | 11.56 | 0.01 | 264.3
561 |  |  | LaFe11.5Si1.5D1.49 |  | 82.14286 | 10.71429 | 0 | 0 | 0 | 0 | 0 | 0 | 0 | 0 | 0 | 0 | 0 | 0 | 7.142857 | 0 | 0 | 0 | 0 | 0 | 0 | 0 | 0 | 0 | 100 | 10.64286 | 0 | 0 | 0 | mech_alloying | 0.5 | 1423 | [13 empty] | 0.01 | 321
562 |  |  | LaFe11.4Si1.6H0.21 |  | 81.42857 | 11.42857 | 0 | 0 | 0 | 0 | 0 | 0 | 0 | 0 | 0 | 0 | 0 | 0 | 7.142857 | 0 | 0 | 0 | 0 | 0 | 0 | 0 | 0 | 0 | 100 | 1.5 | 0 | 0 | 0 | mech_alloying | 0.5 | 1423 | [13 empty] | 0.01 | 234.5 |  | [2, 5] | [8.6, 15] | [NaN, 249.1] | [NaN, 24.4]
563 |  |  | LaFe11.4Si1.6H0.41 |  | 81.42857 | 11.42857 | 0 | 0 | 0 | 0 | 0 | 0 | 0 | 0 | 0 | 0 | 0 | 0 | 7.142857 | 0 | 0 | 0 | 0 | 0 | 0 | 0 | 0 | 0 | 100 | 2.928571 | 0 | 0 | 0 | mech_alloying | 0.5 | 1423 | [13 empty] | 0.01 | 266.6 |  | [2, 5] | [9.8, 15.1] | [NaN, 282.2] | [NaN, 23.3]
564 |  |  | LaFe11.4Si1.6H0.86 |  | 81.42857 | 11.42857 | 0 | 0 | 0 | 0 | 0 | 0 | 0 | 0 | 0 | 0 | 0 | 0 | 7.142857 | 0 | 0 | 0 | 0 | 0 | 0 | 0 | 0 | 0 | 100 | 6.142857 | 0 | 0 | 0 | mech_alloying | 0.5 | 1423 | [13 empty] | 0.01 | 281.7 |  | [2, 5] | [11.1, 16.5] | [NaN, 299.3] | [NaN, 19.3]
565 |  |  | LaFe11.4Si1.6 |  | 81.42857 | 11.42857 | 0 | 0 | 0 | 0 | 0 | 0 | 0 | 0 | 0 | 0 | 0 | 0 | 7.142857 | 0 | 0 | 0 | 0 | 0 | 0 | 0 | 0 | 0 | 100 | 0 | 0 | 0 | 0 | mech_alloying | 0.5 | 1423 | [13 empty] | 0.01 | 203 |  | 5 | 22.8 | 219.9 | 14.2
566 |  |  | LaFe11.5Si1.5Cy | y = 0.0 | 82.14286 | 10.71429 | 0 | 0 | 0 | 0 | 0 | 0 | 0 | 0 | 0 | 0 | 0 | 0 | 7.142857 | 0 | 0 | 0 | 0 | 0 | 0 | 0 | 0 | 0 | 100 | 0 | 0 | 0 | 0 | mech_alloying | [15 empty] | 0.01 | 196.6
567 |  |  |  | y = 0.7 | 82.14286 | 10.71429 | 0 | 0 | 0 | 0 | 0 | 0 | 0 | 0 | 0 | 0 | 0 | 0 | 7.142857 | 0 | 0 | 0 | 0 | 0 | 0 | 0 | 0 | 0 | 100 | 0 | 5 | 0 | 0 | mech_alloying | [13 empty] | 11.642 | 11.651 | 0.01 | 321.3
568 |  |  | LaFe10.8Si2.2Cy | y = 0.0 | 77.14286 | 15.71429 | 0 | 0 | 0 | 0 | 0 | 0 | 0 | 0 | 0 | 0 | 0 | 0 | 7.142857 | 0 | 0 | 0 | 0 | 0 | 0 | 0 | 0 | 0 | 100 | 0 | 0 | 0 | 0 | mech_alloying | [15 empty] | 0.01 | 244.2 |  | 2 | 2.3 | 241.7 | 63.8
569 |  |  |  | y = 0.5 | 77.14286 | 15.71429 | 0 | 0 | 0 | 0 | 0 | 0 | 0 | 0 | 0 | 0 | 0 | 0 | 7.142857 | 0 | 0 | 0 | 0 | 0 | 0 | 0 | 0 | 0 | 100 | 0 | 3.571429 | 0 | 0 | mech_alloying | [15 empty] | 0.01 | 315.2 |  | 2 | 1.4 | 315.2
570 | 617 | 10.1016/j.jmmm.2014.10.133 | LaFe10.95Co0.65Si1.4C0.15 |  | 78.21429 | 10 | 0 | 0 | 4.642857 | 0 | 0 | 0 | 0 | 0 | 0 | 0 | 0 | 0 | 7.142857 | 0 | 0 | 0 | 0 | 0 | 0 | 0 | 0 | 0 | 100 | 0 | 1.071429 | 0 | 0 | arc_or_ind_melting | 72 | 1423 | [14 empty] | 287 |  | [2, 3] | [5.9, 8.1] | [286.6, 287.9] | [29.1, 32.2] | [5 empty] | ΔS-Tc for several compounds
571 |  |  | LaFe10.85Co0.65Si1.5C0.15 |  | 77.5 | 10.71429 | 0 | 0 | 4.642857 | 0 | 0 | 0 | 0 | 0 | 0 | 0 | 0 | 0 | 7.142857 | 0 | 0 | 0 | 0 | 0 | 0 | 0 | 0 | 0 | 100 | 0 | 1.071429 | 0 | 0 | arc_or_ind_melting | 72 | 1423 | [14 empty] | 291 |  | [2, 3] | [5, 6.8] | [291.4, 291] | [32.9, 38.4]
572 |  |  | LaFe10.95Co0.65Si1.4C0.2 |  | 78.21429 | 10 | 0 | 0 | 4.642857 | 0 | 0 | 0 | 0 | 0 | 0 | 0 | 0 | 0 | 7.142857 | 0 | 0 | 0 | 0 | 0 | 0 | 0 | 0 | 0 | 100 | 0 | 1.428571 | 0 | 0 | arc_or_ind_melting | 72 | 1423 | [14 empty] | 293.5 |  | [2, 3] | [6, 7.9] | [293.3, 293.3] | [27.2, 33.3]
573 | 618 | 10.1016/j.jmmm.2010.08.013 | LaFe(13-x-y)CoxSiy | x = 0.86, y = 1.08 | 79 | 7.714286 | 0 | 0 | 6.142857 | 0 | 0 | 0 | 0 | 0 | 0 | 0 | 0 | 0 | 7.142857 | 0 | 0 | 0 | 0 | 0 | 0 | 0 | 0 | 0 | 100 | 0 | 0 | 0 | 0 | [19 empty] | 1 | 6.1 | 275.8 | 14.30215 | 1 | 2.3 | 277.1
574 |  |  |  | x = 0.94, y = 1.01 | 78.92857 | 7.214286 | 0 | 0 | 6.714286 | 0 | 0 | 0 | 0 | 0 | 0 | 0 | 0 | 0 | 7.142857 | 0 | 0 | 0 | 0 | 0 | 0 | 0 | 0 | 0 | 100 | 0 | 0 | 0 | 0 | [19 empty] | 1 | 5.1 | 287.1 | 16.4 | 1 | 2.1 | 287.1
575 |  |  |  | x = 0.97, y = 1.07 | 78.28571 | 7.642857 | 0 | 0 | 6.928571 | 0 | 0 | 0 | 0 | 0 | 0 | 0 | 0 | 0 | 7.142857 | 0 | 0 | 0 | 0 | 0 | 0 | 0 | 0 | 0 | 100 | 0 | 0 | 0 | 0 | [19 empty] | 1 | 5.3 | 289.8 | 16.4 | 1 | 2.2 | 289.6
576 | 620 | 10.1007/s10948-014-2542-z | LaFe11.8Si1.2 |  | 84.28571 | 8.571429 | 0 | 0 | 0 | 0 | 0 | 0 | 0 | 0 | 0 | 0 | 0 | 0 | 7.142857 | 0 | 0 | 0 | 0 | 0 | 0 | 0 | 0 | 0 | 100 | 0 | 0 | 0 | 0 | mech_alloying | 0.5 | 1373 | [11 empty] | 11.469 |  | 0.01 | 192.5 |  | 2 | 11 |  | 9.9
577 |  |  | LaFe11.7Si1.3 |  | 83.57143 | 9.285714 | 0 | 0 | 0 | 0 | 0 | 0 | 0 | 0 | 0 | 0 | 0 | 0 | 7.142857 | 0 | 0 | 0 | 0 | 0 | 0 | 0 | 0 | 0 | 100 | 0 | 0 | 0 | 0 | mech_alloying | 0.5 | 1373 | [11 empty] | 11.468
578 |  |  | LaFe11.5Si1.5 |  | 82.14286 | 10.71429 | 0 | 0 | 0 | 0 | 0 | 0 | 0 | 0 | 0 | 0 | 0 | 0 | 7.142857 | 0 | 0 | 0 | 0 | 0 | 0 | 0 | 0 | 0 | 100 | 0 | 0 | 0 | 0 | mech_alloying | 0.5 | 1373 | [11 empty] | 11.464 |  | 0.01 | 201 |  | 2 | 17.3 |  | 7.4
579 |  |  | LaFe10.8Si2.2 |  | 77.14286 | 15.71429 | 0 | 0 | 0 | 0 | 0 | 0 | 0 | 0 | 0 | 0 | 0 | 0 | 7.142857 | 0 | 0 | 0 | 0 | 0 | 0 | 0 | 0 | 0 | 100 | 0 | 0 | 0 | 0 | mech_alloying | 0.5 | 1373 | [11 empty] | 11.464 |  | 0.02 | 240 |  | 2 | 2.3 |  | 59.9
580 |  |  | LaFe11.6Si1.4 |  | 82.85714 | 10 | 0 | 0 | 0 | 0 | 0 | 0 | 0 | 0 | 0 | 0 | 0 | 0 | 7.142857 | 0 | 0 | 0 | 0 | 0 | 0 | 0 | 0 | 0 | 100 | 0 | 0 | 0 | 0 | mech_alloying | 0.5 | 1373 | [13 empty] | 0.01 | 200.2 |  | 2 | 24.4 |  | 5.1
581 |  |  | LaFe11.4Si1.6 |  | 81.42857 | 11.42857 | 0 | 0 | 0 | 0 | 0 | 0 | 0 | 0 | 0 | 0 | 0 | 0 | 7.142857 | 0 | 0 | 0 | 0 | 0 | 0 | 0 | 0 | 0 | 100 | 0 | 0 | 0 | 0 | mech_alloying | 0.5 | 1373 | [13 empty] | 0.01 | 202.5 |  | 2 | 16.5 |  | 9.4
582 |  |  | LaFe11.2Si1.8 |  | 80 | 12.85714 | 0 | 0 | 0 | 0 | 0 | 0 | 0 | 0 | 0 | 0 | 0 | 0 | 7.142857 | 0 | 0 | 0 | 0 | 0 | 0 | 0 | 0 | 0 | 100 | 0 | 0 | 0 | 0 | mech_alloying | 0.5 | 1373 | [13 empty] | 0.01 | 216.5 |  | 2 | 6.5 |  | 21.8
583 |  |  | LaFe11Si2 |  | 78.57143 | 14.28571 | 0 | 0 | 0 | 0 | 0 | 0 | 0 | 0 | 0 | 0 | 0 | 0 | 7.142857 | 0 | 0 | 0 | 0 | 0 | 0 | 0 | 0 | 0 | 100 | 0 | 0 | 0 | 0 | mech_alloying | 0.5 | 1373 | [13 empty] | 0.01 | 228.5 |  | 2 | 3.8 |  | 32.9
584 | 630 | 10.1063/1.3540372 | LaFe12Si1 |  | 85.71429 | 7.142857 | 0 | 0 | 0 | 0 | 0 | 0 | 0 | 0 | 0 | 0 | 0 | 0 | 7.142857 | 0 | 0 | 0 | 0 | 0 | 0 | 0 | 0 | 0 | 100 | 0 | 0 | 0 | 0 | melt_spinning | 2 | 1323 |  | 27 | [7 empty] | 0 | 27 | 11.479
585 |  |  | LaFe11.8Si1.2 |  | 84.28571 | 8.571429 | 0 | 0 | 0 | 0 | 0 | 0 | 0 | 0 | 0 | 0 | 0 | 0 | 7.142857 | 0 | 0 | 0 | 0 | 0 | 0 | 0 | 0 | 0 | 100 | 0 | 0 | 0 | 0 | melt_spinning | 2 | 1323 |  | 10.8 | [7 empty] | 0 | 10.8 | 11.483
586 |  |  | LaFe11.6Si1.4 |  | 82.85714 | 10 | 0 | 0 | 0 | 0 | 0 | 0 | 0 | 0 | 0 | 0 | 0 | 0 | 7.142857 | 0 | 0 | 0 | 0 | 0 | 0 | 0 | 0 | 0 | 100 | 0 | 0 | 0 | 0 | melt_spinning | 2 | 1323 |  | 20 | [7 empty] | 0 | 20 | 11.473
587 |  |  | LaFe11.4Si1.6 |  | 81.42857 | 11.42857 | 0 | 0 | 0 | 0 | 0 | 0 | 0 | 0 | 0 | 0 | 0 | 0 | 7.142857 | 0 | 0 | 0 | 0 | 0 | 0 | 0 | 0 | 0 | 100 | 0 | 0 | 0 | 0 | melt_spinning | 2 | 1323 |  | 27 | [7 empty] | 0 | 27 | 11.463
588 |  |  | LaFe11.2Si1.8 |  | 80 | 12.85714 | 0 | 0 | 0 | 0 | 0 | 0 | 0 | 0 | 0 | 0 | 0 | 0 | 7.142857 | 0 | 0 | 0 | 0 | 0 | 0 | 0 | 0 | 0 | 100 | 0 | 0 | 0 | 0 | melt_spinning | 2 | 1323 |  | 27 | [7 empty] | 0 | 27 | 11.46
589 |  |  | LaFe11.8Si1.2 |  | 84.28571 | 8.571429 | 0 | 0 | 0 | 0 | 0 | 0 | 0 | 0 | 0 | 0 | 0 | 0 | 7.142857 | 0 | 0 | 0 | 0 | 0 | 0 | 0 | 0 | 0 | 100 | 0 | 0 | 0 | 0 | arc_or_ind_melting | 438 | 1323 |  | 40 | [7 empty] | 0 | 40 | 11.481
590 |  |  | LaFe11.6Si1.4 |  | 82.85714 | 10 | 0 | 0 | 0 | 0 | 0 | 0 | 0 | 0 | 0 | 0 | 0 | 0 | 7.142857 | 0 | 0 | 0 | 0 | 0 | 0 | 0 | 0 | 0 | 100 | 0 | 0 | 0 | 0 | arc_or_ind_melting | 438 | 1323 |  | 7 | [7 empty] | 0 | 7 | 11.476
591 |  |  | LaFe11.4Si1.6 |  | 81.42857 | 11.42857 | 0 | 0 | 0 | 0 | 0 | 0 | 0 | 0 | 0 | 0 | 0 | 0 | 7.142857 | 0 | 0 | 0 | 0 | 0 | 0 | 0 | 0 | 0 | 100 | 0 | 0 | 0 | 0 | arc_or_ind_melting | 438 | 1323 |  | 7 | [7 empty] | 0 | 7 | 11.47
592 |  |  | LaFe11.2Si1.8 |  | 80 | 12.85714 | 0 | 0 | 0 | 0 | 0 | 0 | 0 | 0 | 0 | 0 | 0 | 0 | 7.142857 | 0 | 0 | 0 | 0 | 0 | 0 | 0 | 0 | 0 | 100 | 0 | 0 | 0 | 0 | arc_or_ind_melting | 438 | 1323 |  | 7 | [7 empty] | 0 | 7 | 11.469
593 | 632 | 10.1016/j.intermet.2010.07.022 | LaFe11.5Si1.5 |  | 82.14286 | 10.71429 | 0 | 0 | 0 | 0 | 0 | 0 | 0 | 0 | 0 | 0 | 0 | 0 | 7.142857 | 0 | 0 | 0 | 0 | 0 | 0 | 0 | 0 | 0 | 100 | 0 | 0 | 0 | 0 | arc_or_ind_melting | 720 | 1273 | 91.4 | 6.2 | 2.4 | [7 empty] | 100 | 11.464
594 |  |  |  |  | 82.14286 | 10.71429 | 0 | 0 | 0 | 0 | 0 | 0 | 0 | 0 | 0 | 0 | 0 | 0 | 7.142857 | 0 | 0 | 0 | 0 | 0 | 0 | 0 | 0 | 0 | 100 | 0 | 0 | 0 | 0 | arc_or_ind_melting | 720 | 1373 | 95.5 | 1.8 | 2.7 | [7 empty] | 100 | 11.469
595 |  |  |  |  | 82.14286 | 10.71429 | 0 | 0 | 0 | 0 | 0 | 0 | 0 | 0 | 0 | 0 | 0 | 0 | 7.142857 | 0 | 0 | 0 | 0 | 0 | 0 | 0 | 0 | 0 | 100 | 0 | 0 | 0 | 0 | mech_alloying | 0.5 | 1273 | 95 | 2.1 | 1 | [5 empty] | 1.9 | 0 | 100 | 11.478
596 |  |  |  |  | 82.14286 | 10.71429 | 0 | 0 | 0 | 0 | 0 | 0 | 0 | 0 | 0 | 0 | 0 | 0 | 7.142857 | 0 | 0 | 0 | 0 | 0 | 0 | 0 | 0 | 0 | 100 | 0 | 0 | 0 | 0 | mech_alloying | 0.5 | 1393 | 96.9 | 0.5 | 0 | [5 empty] | 2.6 | 0 | 100 | 11.469
597 |  |  | LaFe11.4Si1.6 |  | 81.42857 | 11.42857 | 0 | 0 | 0 | 0 | 0 | 0 | 0 | 0 | 0 | 0 | 0 | 0 | 7.142857 | 0 | 0 | 0 | 0 | 0 | 0 | 0 | 0 | 0 | 100 | 0 | 0 | 0 | 0 | mech_alloying | 0.5 | 1423 | 96.6 | 1 | 0 | [5 empty] | 2.4 | 0 | 100 | 11.469 |  | 0.03 | 202.5 |  | [2, 5] | [16.5, 25] | [205.2, 217] | [9.3, 16.2]
598 |  |  | LaFe11.2Si1.8 |  | 80 | 12.85714 | 0 | 0 | 0 | 0 | 0 | 0 | 0 | 0 | 0 | 0 | 0 | 0 | 7.142857 | 0 | 0 | 0 | 0 | 0 | 0 | 0 | 0 | 0 | 100 | 0 | 0 | 0 | 0 | mech_alloying | 0.5 | 1423 | 95.5 | 1.8 | 0 | [5 empty] | 2.7 | 0 | 100 | 11.48 |  | 0.03 | 216.5 |  | [2, 5] | [6.5, 11.2] | [219.4, 229.6] | [24.3, 35.9]
599 |  |  | LaFe11.0Si2.0 |  | 78.57143 | 14.28571 | 0 | 0 | 0 | 0 | 0 | 0 | 0 | 0 | 0 | 0 | 0 | 0 | 7.142857 | 0 | 0 | 0 | 0 | 0 | 0 | 0 | 0 | 0 | 100 | 0 | 0 | 0 | 0 | mech_alloying | 0.5 | 1403 | 95.3 | 2.2 | 0 | [5 empty] | 2.5 | 0 | 100 | 11.464 |  | 0.03 | 228.5 |  | [2, 5] | [3.8, 7] | [227.3, 238.8] | [43.2, NaN]
600 |  |  | LaFe11.6Si1.4 |  | 82.85714 | 10 | 0 | 0 | 0 | 0 | 0 | 0 | 0 | 0 | 0 | 0 | 0 | 0 | 7.142857 | 0 | 0 | 0 | 0 | 0 | 0 | 0 | 0 | 0 | 100 | 0 | 0 | 0 | 0 | mech_alloying | [15 empty] | 0.03 | 200.2 |  | [2, 5] | [24.4, 32.7] | [204.3, 237.3] | [5.8, 9.3]
601 | 634 | 10.1002/adma.200901072 | LaFe11.83Si1.17 |  | 84.5 | 8.357143 | 0 | 0 | 0 | 0 | 0 | 0 | 0 | 0 | 0 | 0 | 0 | 0 | 7.142857 | 0 | 0 | 0 | 0 | 0 | 0 | 0 | 0 | 0 | 100 | 0 | 0 | 0 | 0 | [17 empty] | 175 |  | [2, 5] | [21.2, 27.8]
602 |  |  | LaFe11.8Si1.2 |  | 84.28571 | 8.571429 | 0 | 0 | 0 | 0 | 0 | 0 | 0 | 0 | 0 | 0 | 0 | 0 | 7.142857 | 0 | 0 | 0 | 0 | 0 | 0 | 0 | 0 | 0 | 100 | 0 | 0 | 0 | 0 | [14 empty] | 11.488 | 11.547 |  |  |  | [2, 5] | [25.4, 29.2] | [NaN, 192.8] | [NaN, 22.7]
603 |  |  | LaFe11.7Si1.3 |  | 83.57143 | 9.285714 | 0 | 0 | 0 | 0 | 0 | 0 | 0 | 0 | 0 | 0 | 0 | 0 | 7.142857 | 0 | 0 | 0 | 0 | 0 | 0 | 0 | 0 | 0 | 100 | 0 | 0 | 0 | 0 | [17 empty] | 183 |  | [2, 5] | [22.9, 26] | [NaN, 197.1] | [NaN, 22]
604 |  |  | LaFe11.6Si1.4 |  | 82.85714 | 10 | 0 | 0 | 0 | 0 | 0 | 0 | 0 | 0 | 0 | 0 | 0 | 0 | 7.142857 | 0 | 0 | 0 | 0 | 0 | 0 | 0 | 0 | 0 | 100 | 0 | 0 | 0 | 0 | [17 empty] | 188 |  | [2, 5] | [20.8, 24.7] | [NaN, 200.2] | [NaN, 17.8]
605 |  |  | LaFe11.5Si1.5 |  | 82.14286 | 10.71429 | 0 | 0 | 0 | 0 | 0 | 0 | 0 | 0 | 0 | 0 | 0 | 0 | 7.142857 | 0 | 0 | 0 | 0 | 0 | 0 | 0 | 0 | 0 | 100 | 0 | 0 | 0 | 0 | [17 empty] | 194 |  | [2, 5] | [20.8, 24.8] | [NaN, 204.3] | [NaN, 22]
606 |  |  | LaFe11.5Si1.5 |  | 82.14286 | 10.71429 | 0 | 0 | 0 | 0 | 0 | 0 | 0 | 0 | 0 | 0 | 0 | 0 | 7.142857 | 0 | 0 | 0 | 0 | 0 | 0 | 0 | 0 | 0 | 100 | 0 | 0 | 0 | 0 | arc_or_ind_melting | 960 | 1373 | [13 empty] | 0.01 | 194 | 1.4 | [2, 5] | [21, 23.7]
607 |  |  | LaFe11.5Si1.5 |  | 82.14286 | 10.71429 | 0 | 0 | 0 | 0 | 0 | 0 | 0 | 0 | 0 | 0 | 0 | 0 | 7.142857 | 0 | 0 | 0 | 0 | 0 | 0 | 0 | 0 | 0 | 100 | 0 | 0 | 0 | 0 | [16 empty] | 0.01 | 195 |  | [2, 5] | [21.9, 24.6] | [NaN, 201.4] | [NaN, 20.9]
608 |  |  | LaFe11.4Si1.6 |  | 81.42857 | 11.42857 | 0 | 0 | 0 | 0 | 0 | 0 | 0 | 0 | 0 | 0 | 0 | 0 | 7.142857 | 0 | 0 | 0 | 0 | 0 | 0 | 0 | 0 | 0 | 100 | 0 | 0 | 0 | 0 | [14 empty] | 11.486 | 11.524 |  | 199 |  | [2, 5] | [14.2, 18.7] | [NaN, 210] | [NaN, 23]
609 |  |  | LaFe11.4Si1.6 |  | 81.42857 | 11.42857 | 0 | 0 | 0 | 0 | 0 | 0 | 0 | 0 | 0 | 0 | 0 | 0 | 7.142857 | 0 | 0 | 0 | 0 | 0 | 0 | 0 | 0 | 0 | 100 | 0 | 0 | 0 | 0 | [17 empty] | 209 |  | [2, 5] | [14.3, 19.3]
610 |  |  | LaFe11.3Si1.7 |  | 80.71429 | 12.14286 | 0 | 0 | 0 | 0 | 0 | 0 | 0 | 0 | 0 | 0 | 0 | 0 | 7.142857 | 0 | 0 | 0 | 0 | 0 | 0 | 0 | 0 | 0 | 100 | 0 | 0 | 0 | 0 | [17 empty] | 206 |  | [2, 5] | [11.9, 17.6] | [NaN, 213.8] | [NaN, 24.1]
611 |  |  | LaFe11.2Si1.8 |  | 80 | 12.85714 | 0 | 0 | 0 | 0 | 0 | 0 | 0 | 0 | 0 | 0 | 0 | 0 | 7.142857 | 0 | 0 | 0 | 0 | 0 | 0 | 0 | 0 | 0 | 100 | 0 | 0 | 0 | 0 | [14 empty] | 11.476 | 11.507 |  | 210 |  | [2, 5] | [7.5, 13] | [NaN, 223.1] | [NaN, 32.4]
612 |  |  | LaFe11.0Si2.0 |  | 78.57143 | 14.28571 | 0 | 0 | 0 | 0 | 0 | 0 | 0 | 0 | 0 | 0 | 0 | 0 | 7.142857 | 0 | 0 | 0 | 0 | 0 | 0 | 0 | 0 | 0 | 100 | 0 | 0 | 0 | 0 | [14 empty] | 11.472 | 11.497 |  | 221 |  | [2, 5] | [4, 7.9] | [NaN, 232.5] | [NaN, 37.3]
613 |  |  | LaFe10.6Si2.4 |  | 75.71429 | 17.14286 | 0 | 0 | 0 | 0 | 0 | 0 | 0 | 0 | 0 | 0 | 0 | 0 | 7.142857 | 0 | 0 | 0 | 0 | 0 | 0 | 0 | 0 | 0 | 100 | 0 | 0 | 0 | 0 | [14 empty] | 11.465 | 11.48 |  |  |  | 2 | 2.8
614 |  |  | LaFe10.4Si2.6 |  | 74.28571 | 18.57143 | 0 | 0 | 0 | 0 | 0 | 0 | 0 | 0 | 0 | 0 | 0 | 0 | 7.142857 | 0 | 0 | 0 | 0 | 0 | 0 | 0 | 0 | 0 | 100 | 0 | 0 | 0 | 0 | [14 empty] | 11.46 | 11.468 |  |  |  | 2 | 2.3
615 |  |  | La(Fe0.99Mn0.01)11.7Si1.3Hx |  | 82.73571 | 9.285714 | 0 | 0 | 0 | 0 | 0 | 0 | 0 | 0 | 0.8357143 | 0 | 0 | 0 | 7.142857 | 0 | 0 | 0 | 0 | 0 | 0 | 0 | 0 | 0 | 100 | 12.85714 | 0 | 0 | 0 | [17 empty] | 336 |  | [2, 5] | [16, 23.4] | [331.9, 335.9] | [9.5, 19.6] | [5 empty] | These 3 samples considered to be fully hydrogenated
616 |  |  | La(Fe0.98Mn0.02)11.7Si1.3Hx |  | 81.9 | 9.285714 | 0 | 0 | 0 | 0 | 0 | 0 | 0 | 0 | 1.671429 | 0 | 0 | 0 | 7.142857 | 0 | 0 | 0 | 0 | 0 | 0 | 0 | 0 | 0 | 100 | 12.85714 | 0 | 0 | 0 | [17 empty] | 312 |  | [2, 5] | [13, 17.7] | [309, 312] | [10.6, 22]
617 |  |  | La(Fe0.97Mn0.03)11.7Si1.3Hx |  | 81.06429 | 9.285714 | 0 | 0 | 0 | 0 | 0 | 0 | 0 | 0 | 2.507143 | 0 | 0 | 0 | 7.142857 | 0 | 0 | 0 | 0 | 0 | 0 | 0 | 0 | 0 | 100 | 12.85714 | 0 | 0 | 0 | [17 empty] | 287 |  | [2, 5] | [11, 15.9] | [283.6, 287] | [12.2, 24.1]
618 |  |  | LaFe11.12Co0.71Al1.17 |  | 79.42857 | 0 | 8.357143 | 0 | 5.071429 | 0 | 0 | 0 | 0 | 0 | 0 | 0 | 0 | 0 | 7.142857 | 0 | 0 | 0 | 0 | 0 | 0 | 0 | 0 | 0 | 100 | 0 | 0 | 0 | 0 | [17 empty] | 279 |  | [2, 5] | [4.6, 9.1]
619 |  |  | La(Fe0.98Co0.02)11.7Al1.3 |  | 81.9 | 0 | 9.285714 | 0 | 1.671429 | 0 | 0 | 0 | 0 | 0 | 0 | 0 | 0 | 0 | 7.142857 | 0 | 0 | 0 | 0 | 0 | 0 | 0 | 0 | 0 | 100 | 0 | 0 | 0 | 0 | [17 empty] | 198 |  | [2, 5] | [5.9, 10.6]
620 |  |  | LaFe11.2Co0.7Si1.1 |  | 80 | 7.857143 | 0 | 0 | 5 | 0 | 0 | 0 | 0 | 0 | 0 | 0 | 0 | 0 | 7.142857 | 0 | 0 | 0 | 0 | 0 | 0 | 0 | 0 | 0 | 100 | 0 | 0 | 0 | 0 | [17 empty] | 274 |  | 5 | 20.3
621 |  |  | LaFe10.7Co0.8Si1.5 |  | 76.42857 | 10.71429 | 0 | 0 | 5.714286 | 0 | 0 | 0 | 0 | 0 | 0 | 0 | 0 | 0 | 7.142857 | 0 | 0 | 0 | 0 | 0 | 0 | 0 | 0 | 0 | 100 | 0 | 0 | 0 | 0 | [17 empty] | 285 |  | [2, 5] | [7, 13.5]
622 |  |  | LaFe10.98Co0.22Si1.8 |  | 78.42857 | 12.85714 | 0 | 0 | 1.571429 | 0 | 0 | 0 | 0 | 0 | 0 | 0 | 0 | 0 | 7.142857 | 0 | 0 | 0 | 0 | 0 | 0 | 0 | 0 | 0 | 100 | 0 | 0 | 0 | 0 | [17 empty] | 242 |  | [2, 5] | [6.3, 11.5]
623 |  |  | La0.5Pr0.5Fe10.5Co1.0Si1.5 |  | 75 | 10.71429 | 0 | 0 | 7.142857 | 0 | 0 | 0 | 0 | 0 | 0 | 0 | 0 | 0 | 3.571429 | 0 | 0 | 3.571429 | 0 | 0 | 0 | 0 | 0 | 0 | 100 | 0 | 0 | 0 | 0 | [17 empty] | 295 |  | [2, 5] | [6, 11.7]
624 | 102 | 10.1088/1674-1056/18/5/055 | La(1-x)PrxFe11.5Si1.5 | x = 0.1 | 82.14286 | 10.71429 | 0 | 0 | 0 | 0 | 0 | 0 | 0 | 0 | 0 | 0 | 0 | 0 | 6.428571 | 0 | 0 | 0.7142857 | 0 | 0 | 0 | 0 | 0 | 0 | 100 | 0 | 0 | 0 | 0 | arc_or_ind_melting | 960 | 1373 | [14 empty] | 191 |  | [2, 5] | [24, 26.1] | [7 empty] | 2T data is taken from 634
625 |  |  |  | x = 0.2 | 82.14286 | 10.71429 | 0 | 0 | 0 | 0 | 0 | 0 | 0 | 0 | 0 | 0 | 0 | 0 | 5.714286 | 0 | 0 | 1.428571 | 0 | 0 | 0 | 0 | 0 | 0 | 100 | 0 | 0 | 0 | 0 | arc_or_ind_melting | 960 | 1373 | [14 empty] | 188 |  | [2, 5] | [26, 28.3]
626 |  |  |  | x = 0.3 | 82.14286 | 10.71429 | 0 | 0 | 0 | 0 | 0 | 0 | 0 | 0 | 0 | 0 | 0 | 0 | 5 | 0 | 0 | 2.142857 | 0 | 0 | 0 | 0 | 0 | 0 | 100 | 0 | 0 | 0 | 0 | arc_or_ind_melting | 960 | 1373 | [14 empty] | 185 |  | [2, 5] | [28, 30.5] | [NaN, 183.5] | [NaN, 20.3]
627 |  |  |  | x = 0.4 | 82.14286 | 10.71429 | 0 | 0 | 0 | 0 | 0 | 0 | 0 | 0 | 0 | 0 | 0 | 0 | 4.285714 | 0 | 0 | 2.857143 | 0 | 0 | 0 | 0 | 0 | 0 | 100 | 0 | 0 | 0 | 0 | arc_or_ind_melting | 960 | 1373 | [13 empty] | 0.05 | 182 | 4.3 | [2, 5] | [29, 31.5]
628 |  |  |  | x = 0.5 | 82.14286 | 10.71429 | 0 | 0 | 0 | 0 | 0 | 0 | 0 | 0 | 0 | 0 | 0 | 0 | 3.571429 | 0 | 0 | 3.571429 | 0 | 0 | 0 | 0 | 0 | 0 | 100 | 0 | 0 | 0 | 0 | arc_or_ind_melting | 960 | 1373 | [13 empty] | 0.01 | 181 | 5 | [2, 5] | [30, 32.4]
629 |  |  | La(1-x)NdxFe11.5Si1.5 | x = 0.1 | 82.14286 | 10.71429 | 0 | 0 | 0 | 0 | 0 | 0 | 0 | 0 | 0 | 0 | 0 | 0 | 6.428571 | 0.7142857 | 0 | 0 | 0 | 0 | 0 | 0 | 0 | 0 | 100 | 0 | 0 | 0 | 0 | arc_or_ind_melting | 960 | 1373 | [14 empty] | 192 |  | [2, 5] | [23, 25.9]
630 |  |  |  | x = 0.2 | 82.14286 | 10.71429 | 0 | 0 | 0 | 0 | 0 | 0 | 0 | 0 | 0 | 0 | 0 | 0 | 5.714286 | 1.428571 | 0 | 0 | 0 | 0 | 0 | 0 | 0 | 0 | 100 | 0 | 0 | 0 | 0 | arc_or_ind_melting | 960 | 1373 | [14 empty] | 190 |  | [2, 5] | [24, 27.1]
631 |  |  |  | x = 0.3 | 82.14286 | 10.71429 | 0 | 0 | 0 | 0 | 0 | 0 | 0 | 0 | 0 | 0 | 0 | 0 | 5 | 2.142857 | 0 | 0 | 0 | 0 | 0 | 0 | 0 | 0 | 100 | 0 | 0 | 0 | 0 | arc_or_ind_melting | 960 | 1373 | [13 empty] | 0.01 | 188 | 3.2 | [2, 5] | [29, 32]
632 |  |  | La(1-x)CexFe11.5Si1.5 | x = 0.1 | 82.14286 | 10.71429 | 0 | 0 | 0 | 0 | 0 | 0 | 0 | 0 | 0 | 0 | 0 | 0 | 6.428571 | 0 | 0.7142857 | 0 | 0 | 0 | 0 | 0 | 0 | 0 | 100 | 0 | 0 | 0 | 0 | arc_or_ind_melting | 960 | 1373 | [14 empty] | 188
633 |  |  |  | x = 0.2 | 82.14286 | 10.71429 | 0 | 0 | 0 | 0 | 0 | 0 | 0 | 0 | 0 | 0 | 0 | 0 | 5.714286 | 0 | 1.428571 | 0 | 0 | 0 | 0 | 0 | 0 | 0 | 100 | 0 | 0 | 0 | 0 | arc_or_ind_melting | 960 | 1373 | [14 empty] | 182
634 |  |  |  | x = 0.3 | 82.14286 | 10.71429 | 0 | 0 | 0 | 0 | 0 | 0 | 0 | 0 | 0 | 0 | 0 | 0 | 5 | 0 | 2.142857 | 0 | 0 | 0 | 0 | 0 | 0 | 0 | 100 | 0 | 0 | 0 | 0 | arc_or_ind_melting | 960 | 1373 | [14 empty] | 173 |  | 5 | 23.8
635 | 634-48 | 10.1088/0953-8984/15/7/102 | LaFe11.5Si1.5H0.3 |  | 82.14286 | 10.71429 | 0 | 0 | 0 | 0 | 0 | 0 | 0 | 0 | 0 | 0 | 0 | 0 | 7.142857 | 0 | 0 | 0 | 0 | 0 | 0 | 0 | 0 | 0 | 100 | 2.142857 | 0 | 0 | 0 | [14 empty] | 11.483 |  | 0.01 | 224 |  | 5 | 17.4 | 231.5 | 26.3
636 |  |  | LaFe11.5Si1.5H0.6 |  | 82.14286 | 10.71429 | 0 | 0 | 0 | 0 | 0 | 0 | 0 | 0 | 0 | 0 | 0 | 0 | 7.142857 | 0 | 0 | 0 | 0 | 0 | 0 | 0 | 0 | 0 | 100 | 4.285714 | 0 | 0 | 0 | [16 empty] | 0.01 | 257 |  | 5 | 17.8 | 260.7 | 27.1
637 |  |  | LaFe11.5Si1.5H0.9 |  | 82.14286 | 10.71429 | 0 | 0 | 0 | 0 | 0 | 0 | 0 | 0 | 0 | 0 | 0 | 0 | 7.142857 | 0 | 0 | 0 | 0 | 0 | 0 | 0 | 0 | 0 | 100 | 6.428571 | 0 | 0 | 0 | [16 empty] | 0.01 | 272 |  | 5 | 16.9 | 272.2 | 26.3
638 |  |  | LaFe11.5Si1.5H1.3 |  | 82.14286 | 10.71429 | 0 | 0 | 0 | 0 | 0 | 0 | 0 | 0 | 0 | 0 | 0 | 0 | 7.142857 | 0 | 0 | 0 | 0 | 0 | 0 | 0 | 0 | 0 | 100 | 9.285714 | 0 | 0 | 0 | [14 empty] | 11.528 |  | 0.01 | 288 |  | [2, 5] | [8.4, 17] | [NaN, 289.3] | [NaN, 27.9]
639 |  |  | LaFe11.5Si1.5H1.5 |  | 82.14286 | 10.71429 | 0 | 0 | 0 | 0 | 0 | 0 | 0 | 0 | 0 | 0 | 0 | 0 | 7.142857 | 0 | 0 | 0 | 0 | 0 | 0 | 0 | 0 | 0 | 100 | 10.71429 | 0 | 0 | 0 | [16 empty] | 0.01 | 312 |  | 5 | 16.8 | 313.6
640 |  |  | LaFe11.5Si1.5H1.8 |  | 82.14286 | 10.71429 | 0 | 0 | 0 | 0 | 0 | 0 | 0 | 0 | 0 | 0 | 0 | 0 | 7.142857 | 0 | 0 | 0 | 0 | 0 | 0 | 0 | 0 | 0 | 100 | 12.85714 | 0 | 0 | 0 | [15 empty] | 11.602 | 0.01 | 341 |  | 5 | 20.5 | 342 | 20.9
641 | 634-51 | 10.1063/1.1558658 | LaFe11.5Si1.5C0.2 |  | 82.14286 | 10.71429 | 0 | 0 | 0 | 0 | 0 | 0 | 0 | 0 | 0 | 0 | 0 | 0 | 7.142857 | 0 | 0 | 0 | 0 | 0 | 0 | 0 | 0 | 0 | 100 | 0 | 1.428571 | 0 | 0 | arc_or_ind_melting | [13 empty] | 11.481 |  | 1 | 225 |  | [2, 5] | [18, 22.8] | [225.5, 227.3] | [10, 21.8]
642 |  |  | LaFe11.5Si1.5C0.5 |  | 82.14286 | 10.71429 | 0 | 0 | 0 | 0 | 0 | 0 | 0 | 0 | 0 | 0 | 0 | 0 | 7.142857 | 0 | 0 | 0 | 0 | 0 | 0 | 0 | 0 | 0 | 100 | 0 | 3.571429 | 0 | 0 | arc_or_ind_melting |  |  |  | 5 | [8 empty] | 5 | 11.518 |  | 1 | 241 |  | [2, 5] | [7.4, 12.7] | [250.1, 251.9] | [21.2, 30.6]
643 | 664 | 10.1063/1.2794412 | La0.5Pr0.5Fe11.5Si1.5C0.3 |  | 82.14286 | 10.71429 | 0 | 0 | 0 | 0 | 0 | 0 | 0 | 0 | 0 | 0 | 0 | 0 | 3.571429 | 0 | 0 | 3.571429 | 0 | 0 | 0 | 0 | 0 | 0 | 100 | 0 | 2.142857 | 0 | 0 | [17 empty] | 211 |  | [2, 5] | [25.2, 27.6] | [209, 209.1] | [8.8, 19.6]
644 | 46 | 10.1088/0022-3727/41/24/245005 | La0.8Pr0.2Fe10.7Co0.8Si1.5 |  | 76.42857 | 10.71429 | 0 | 0 | 5.714286 | 0 | 0 | 0 | 0 | 0 | 0 | 0 | 0 | 0 | 5.714286 | 0 | 0 | 1.428571 | 0 | 0 | 0 | 0 | 0 | 0 | 100 | 0 | 0 | 0 | 0 | [17 empty] | 280 |  | [2, 5] | [7.2, 13.6]
645 |  |  | La0.6Pr0.4Fe10.7Co0.8Si1.5 |  | 76.42857 | 10.71429 | 0 | 0 | 5.714286 | 0 | 0 | 0 | 0 | 0 | 0 | 0 | 0 | 0 | 4.285714 | 0 | 0 | 2.857143 | 0 | 0 | 0 | 0 | 0 | 0 | 100 | 0 | 0 | 0 | 0 | [17 empty] | 274 |  | [2, 5] | [7.4, 14.2]
646 |  |  | La0.5Pr0.5Fe10.7Co0.8Si1.5 |  | 76.42857 | 10.71429 | 0 | 0 | 5.714286 | 0 | 0 | 0 | 0 | 0 | 0 | 0 | 0 | 0 | 3.571429 | 0 | 0 | 3.571429 | 0 | 0 | 0 | 0 | 0 | 0 | 100 | 0 | 0 | 0 | 0 | [17 empty] | 272 |  | [2, 5] | [8.1, 14.6]
647 | 592 | 10.1063/1.2829035 | La0.7Nd0.3Fe10.7Co0.8Si1.5 |  | 76.42857 | 10.71429 | 0 | 0 | 5.714286 | 0 | 0 | 0 | 0 | 0 | 0 | 0 | 0 | 0 | 5 | 2.142857 | 0 | 0 | 0 | 0 | 0 | 0 | 0 | 0 | 100 | 0 | 0 | 0 | 0 | [17 empty] | 280 |  | [2, 5] | [7.9, 15]
648 | 638 | 10.1063/1.2404468 | LaFe(13-x)Six | x = 1.2 | 84.28571 | 8.571429 | 0 | 0 | 0 | 0 | 0 | 0 | 0 | 0 | 0 | 0 | 0 | 0 | 7.142857 | 0 | 0 | 0 | 0 | 0 | 0 | 0 | 0 | 0 | 100 | 0 | 0 | 0 | 0 | arc_or_ind_melting | 720 | 1273 | [14 empty] | 189 |  | 5 | 29.2 | 193 | 185.4
649 |  |  |  | x = 1.3 | 83.57143 | 9.285714 | 0 | 0 | 0 | 0 | 0 | 0 | 0 | 0 | 0 | 0 | 0 | 0 | 7.142857 | 0 | 0 | 0 | 0 | 0 | 0 | 0 | 0 | 0 | 100 | 0 | 0 | 0 | 0 | arc_or_ind_melting | 720 | 1273 | [14 empty] | 194.4 |  | 5 | 25.9
650 |  |  |  | x = 1.4 | 82.85714 | 10 | 0 | 0 | 0 | 0 | 0 | 0 | 0 | 0 | 0 | 0 | 0 | 0 | 7.142857 | 0 | 0 | 0 | 0 | 0 | 0 | 0 | 0 | 0 | 100 | 0 | 0 | 0 | 0 | arc_or_ind_melting | 720 | 1273 | [14 empty] | 200.1 |  | 5 | 24
651 |  |  |  | x = 1.5 | 82.14286 | 10.71429 | 0 | 0 | 0 | 0 | 0 | 0 | 0 | 0 | 0 | 0 | 0 | 0 | 7.142857 | 0 | 0 | 0 | 0 | 0 | 0 | 0 | 0 | 0 | 100 | 0 | 0 | 0 | 0 | arc_or_ind_melting | 720 | 1273 | [14 empty] | 205.1 |  | 5 | 24.1
652 |  |  |  | x = 1.6 | 81.42857 | 11.42857 | 0 | 0 | 0 | 0 | 0 | 0 | 0 | 0 | 0 | 0 | 0 | 0 | 7.142857 | 0 | 0 | 0 | 0 | 0 | 0 | 0 | 0 | 0 | 100 | 0 | 0 | 0 | 0 | arc_or_ind_melting | 720 | 1273 | [14 empty] | 210.2 |  | 5 | 18.9
653 |  |  |  | x = 1.7 | 80.71429 | 12.14286 | 0 | 0 | 0 | 0 | 0 | 0 | 0 | 0 | 0 | 0 | 0 | 0 | 7.142857 | 0 | 0 | 0 | 0 | 0 | 0 | 0 | 0 | 0 | 100 | 0 | 0 | 0 | 0 | arc_or_ind_melting | 720 | 1273 | [14 empty] | 215 |  | 5 | 17.2
654 |  |  |  | x = 1.8 | 80 | 12.85714 | 0 | 0 | 0 | 0 | 0 | 0 | 0 | 0 | 0 | 0 | 0 | 0 | 7.142857 | 0 | 0 | 0 | 0 | 0 | 0 | 0 | 0 | 0 | 100 | 0 | 0 | 0 | 0 | arc_or_ind_melting | 720 | 1273 | [14 empty] | 220.2 |  | 5 | 12.9 | 196.6
655 | 641 | 10.1063/1.1847871 | LaFe(13-x)Six | x = 1.00 | 85.71429 | 7.142857 | 0 | 0 | 0 | 0 | 0 | 0 | 0 | 0 | 0 | 0 | 0 | 0 | 7.142857 | 0 | 0 | 0 | 0 | 0 | 0 | 0 | 0 | 0 | 100 | 0 | 0 | 0 | 0 | melt_spinning | 2 | 1323 | [16 empty] | 5 | 25.4 | 201.5 | 20.9
656 |  |  |  | x = 1.20 | 84.28571 | 8.571429 | 0 | 0 | 0 | 0 | 0 | 0 | 0 | 0 | 0 | 0 | 0 | 0 | 7.142857 | 0 | 0 | 0 | 0 | 0 | 0 | 0 | 0 | 0 | 100 | 0 | 0 | 0 | 0 | melt_spinning | 2 | 1323 | [16 empty] | [1, 2, 4, 5] | [21.9, 25.3, 29.3, 30.95] | [195.1, 198.1, 201, 201.3] | [4.6, 9.3, 16.7, 20.4]
657 |  |  |  | x = 1.43 | 82.64286 | 10.21429 | 0 | 0 | 0 | 0 | 0 | 0 | 0 | 0 | 0 | 0 | 0 | 0 | 7.142857 | 0 | 0 | 0 | 0 | 0 | 0 | 0 | 0 | 0 | 100 | 0 | 0 | 0 | 0 | melt_spinning | 2 | 1323 | [16 empty] | 5 | 17.8 | 210.4 | 25.1
658 |  |  |  | x = 1.60 | 81.42857 | 11.42857 | 0 | 0 | 0 | 0 | 0 | 0 | 0 | 0 | 0 | 0 | 0 | 0 | 7.142857 | 0 | 0 | 0 | 0 | 0 | 0 | 0 | 0 | 0 | 100 | 0 | 0 | 0 | 0 | melt_spinning | 2 | 1323 | [16 empty] | 5 | 12.9 | 228.6 | 30.2
659 |  |  |  | x = 1.80 | 80 | 12.85714 | 0 | 0 | 0 | 0 | 0 | 0 | 0 | 0 | 0 | 0 | 0 | 0 | 7.142857 | 0 | 0 | 0 | 0 | 0 | 0 | 0 | 0 | 0 | 100 | 0 | 0 | 0 | 0 | melt_spinning | 2 | 1323 | [16 empty] | [1, 2, 4, 5] | [2.7, 5.2, 8.8, 10.3] | [236, 237.1, 240, 240.1] | [25.4, 29.4, 35.6, 39]
660 | 644 | 10.1063/1.1448793 | LaFe(13-x)Six | x = 2.4 | 75.71429 | 17.14286 | 0 | 0 | 0 | 0 | 0 | 0 | 0 | 0 | 0 | 0 | 0 | 0 | 7.142857 | 0 | 0 | 0 | 0 | 0 | 0 | 0 | 0 | 0 | 100 | 0 | 0 | 0 | 0 | arc_or_ind_melting | 720 | 1273 |  | 0 | [8 empty] | 0 | 11.47 |  | 0.01 | 247 |  | 5 | 5.8 | 246.1 | 76.3
661 |  |  |  | x = 2.6 | 74.28571 | 18.57143 | 0 | 0 | 0 | 0 | 0 | 0 | 0 | 0 | 0 | 0 | 0 | 0 | 7.142857 | 0 | 0 | 0 | 0 | 0 | 0 | 0 | 0 | 0 | 100 | 0 | 0 | 0 | 0 | arc_or_ind_melting | 720 | 1273 |  | 0 | [8 empty] | 0 | 11.45 |  | 0.01 | 248 |  | 5 | 5.9 | 246.3 | 83.7
662 |  |  |  | x = 2.8 | 72.85714 | 20 | 0 | 0 | 0 | 0 | 0 | 0 | 0 | 0 | 0 | 0 | 0 | 0 | 7.142857 | 0 | 0 | 0 | 0 | 0 | 0 | 0 | 0 | 0 | 100 | 0 | 0 | 0 | 0 | arc_or_ind_melting | 720 | 1273 |  | 0 | [8 empty] | 0 | 11.43 |  | 0.01 | 195 |  | 5 | 3.7 | 189.5 | 123.9
663 | 648 | 10.1109/20.281070 | LaFe(13-x)Six | x = 1.5 | 82.14286 | 10.71429 | 0 | 0 | 0 | 0 | 0 | 0 | 0 | 0 | 0 | 0 | 0 | 0 | 7.142857 | 0 | 0 | 0 | 0 | 0 | 0 | 0 | 0 | 0 | 100 | 0 | 0 | 0 | 0 | arc_or_ind_melting | 96 | 1243 | [14 empty] | 193
664 |  |  |  | x = 2.0 | 78.57143 | 14.28571 | 0 | 0 | 0 | 0 | 0 | 0 | 0 | 0 | 0 | 0 | 0 | 0 | 7.142857 | 0 | 0 | 0 | 0 | 0 | 0 | 0 | 0 | 0 | 100 | 0 | 0 | 0 | 0 | arc_or_ind_melting | 96 | 1243 | [14 empty] | 257
665 |  |  |  | x = 2.4 | 75.71429 | 17.14286 | 0 | 0 | 0 | 0 | 0 | 0 | 0 | 0 | 0 | 0 | 0 | 0 | 7.142857 | 0 | 0 | 0 | 0 | 0 | 0 | 0 | 0 | 0 | 100 | 0 | 0 | 0 | 0 | arc_or_ind_melting | 96 | 1243 | [14 empty] | 262
666 |  |  |  | x = 3.5 | 67.85714 | 25 | 0 | 0 | 0 | 0 | 0 | 0 | 0 | 0 | 0 | 0 | 0 | 0 | 7.142857 | 0 | 0 | 0 | 0 | 0 | 0 | 0 | 0 | 0 | 100 | 0 | 0 | 0 | 0 | arc_or_ind_melting | 96 | 1243 | [14 empty] | 103
667 |  |  |  | x = 4.0 | 64.28571 | 28.57143 | 0 | 0 | 0 | 0 | 0 | 0 | 0 | 0 | 0 | 0 | 0 | 0 | 7.142857 | 0 | 0 | 0 | 0 | 0 | 0 | 0 | 0 | 0 | 100 | 0 | 0 | 0 | 0 | arc_or_ind_melting | 96 | 1243 | [14 empty] | 88
668 |  |  |  | x = 5.0 | 57.14286 | 35.71429 | 0 | 0 | 0 | 0 | 0 | 0 | 0 | 0 | 0 | 0 | 0 | 0 | 7.142857 | 0 | 0 | 0 | 0 | 0 | 0 | 0 | 0 | 0 | 100 | 0 | 0 | 0 | 0 | arc_or_ind_melting | 96 | 1243 | [14 empty] | 82
669 |  |  | LaFe11.5Si1.5N1.6 |  | 82.14286 | 10.71429 | 0 | 0 | 0 | 0 | 0 | 0 | 0 | 0 | 0 | 0 | 0 | 0 | 7.142857 | 0 | 0 | 0 | 0 | 0 | 0 | 0 | 0 | 0 | 100 | 0 | 0 | 11.42857 | 0 | arc_or_ind_melting | 96 | 1243 | [11 empty] | 11.81 |  |  | 273
670 |  |  | LaFe11Si2N1.2 |  | 82.14286 | 10.71429 | 0 | 0 | 0 | 0 | 0 | 0 | 0 | 0 | 0 | 0 | 0 | 0 | 7.142857 | 0 | 0 | 0 | 0 | 0 | 0 | 0 | 0 | 0 | 100 | 0 | 0 | 8.571429 | 0 | arc_or_ind_melting | 96 | 1243 | [12 empty] | 11.72 |  | 317
671 |  |  | LaFe10.6Si2.4N1.2 |  | 75.71429 | 17.14286 | 0 | 0 | 0 | 0 | 0 | 0 | 0 | 0 | 0 | 0 | 0 | 0 | 7.142857 | 0 | 0 | 0 | 0 | 0 | 0 | 0 | 0 | 0 | 100 | 0 | 0 | 8.571429 | 0 | arc_or_ind_melting | 96 | 1243 | [12 empty] | 11.66 |  | 314
672 | 653 | 10.1063/1.1664431 | La(Fe0.88Al0.12)13Cx | x = 0.0 | 81.71429 | 0 | 11.14286 | 0 | 0 | 0 | 0 | 0 | 0 | 0 | 0 | 0 | 0 | 0 | 7.142857 | 0 | 0 | 0 | 0 | 0 | 0 | 0 | 0 | 0 | 100 | 0 | 0 | 0 | 0 | arc_or_ind_melting | 360 | 1273 | [11 empty] | 11.591 |  |  | 197
673 |  |  |  | x = 0.2 | 81.71429 | 0 | 11.14286 | 0 | 0 | 0 | 0 | 0 | 0 | 0 | 0 | 0 | 0 | 0 | 7.142857 | 0 | 0 | 0 | 0 | 0 | 0 | 0 | 0 | 0 | 100 | 0 | 1.428571 | 0 | 0 | arc_or_ind_melting | 360 | 1273 | [11 empty] | 11.624 |  |  | 224
674 |  |  |  | x = 0.4 | 81.71429 | 0 | 11.14286 | 0 | 0 | 0 | 0 | 0 | 0 | 0 | 0 | 0 | 0 | 0 | 7.142857 | 0 | 0 | 0 | 0 | 0 | 0 | 0 | 0 | 0 | 100 | 0 | 2.857143 | 0 | 0 | arc_or_ind_melting | 360 | 1273 | [11 empty] | 11.65 |  |  | 250.3
675 |  |  |  | x = 0.6 | 81.71429 | 0 | 11.14286 | 0 | 0 | 0 | 0 | 0 | 0 | 0 | 0 | 0 | 0 | 0 | 7.142857 | 0 | 0 | 0 | 0 | 0 | 0 | 0 | 0 | 0 | 100 | 0 | 4.285714 | 0 | 0 | arc_or_ind_melting | 360 | 1273 |  | 5.4 | [7 empty] | 1 | 5.4 | 11.66 |  |  | 264.7
676 |  |  |  | x = 0.8 | 81.71429 | 0 | 11.14286 | 0 | 0 | 0 | 0 | 0 | 0 | 0 | 0 | 0 | 0 | 0 | 7.142857 | 0 | 0 | 0 | 0 | 0 | 0 | 0 | 0 | 0 | 100 | 0 | 5.714286 | 0 | 0 | arc_or_ind_melting | 360 | 1273 |  | 9.6 | [7 empty] | 1 | 9.6 | 11.675 |  |  | 279
677 | 653-4 | 10.1016/S0304-8853(03)00207-5 | La(Fe(1-x)Cox)11.4Si1.6 | x = 0.00 | 81.42857 | 11.42857 | 0 | 0 | 0 | 0 | 0 | 0 | 0 | 0 | 0 | 0 | 0 | 0 | 7.142857 | 0 | 0 | 0 | 0 | 0 | 0 | 0 | 0 | 0 | 100 | 0 | 0 | 0 | 0 | arc_or_ind_melting | 360 | 1273 | [11 empty] | 11.473 |  |  | 202.8
678 |  |  |  | x = 0.02 | 79.8 | 11.42857 | 0 | 0 | 1.628571 | 0 | 0 | 0 | 0 | 0 | 0 | 0 | 0 | 0 | 7.142857 | 0 | 0 | 0 | 0 | 0 | 0 | 0 | 0 | 0 | 100 | 0 | 0 | 0 | 0 | arc_or_ind_melting | 360 | 1273 | [11 empty] | 11.474 |  |  | 228 |  | [1, 3, 5] | [8.4, 16.6, 20.4] | [224.6, 224.5, 224.5] | [7.8, 14.5, NaN]
679 |  |  |  | x = 0.04 | 78.17143 | 11.42857 | 0 | 0 | 3.257143 | 0 | 0 | 0 | 0 | 0 | 0 | 0 | 0 | 0 | 7.142857 | 0 | 0 | 0 | 0 | 0 | 0 | 0 | 0 | 0 | 100 | 0 | 0 | 0 | 0 | arc_or_ind_melting | 360 | 1273 | [11 empty] | 11.476 |  |  | 255.6
680 |  |  |  | x = 0.06 | 76.54286 | 11.42857 | 0 | 0 | 4.885714 | 0 | 0 | 0 | 0 | 0 | 0 | 0 | 0 | 0 | 7.142857 | 0 | 0 | 0 | 0 | 0 | 0 | 0 | 0 | 0 | 100 | 0 | 0 | 0 | 0 | arc_or_ind_melting | 360 | 1273 | [11 empty] | 11.473 |  |  | 279.4 |  | [1, 3, 5] | [2.65, 6.8, 10.1] | [277.5, 277.5, 280.5] | [26.7, 26.3, 38]
681 |  |  |  | x = 0.08 | 74.91429 | 11.42857 | 0 | 0 | 6.514286 | 0 | 0 | 0 | 0 | 0 | 0 | 0 | 0 | 0 | 7.142857 | 0 | 0 | 0 | 0 | 0 | 0 | 0 | 0 | 0 | 100 | 0 | 0 | 0 | 0 | arc_or_ind_melting | 360 | 1273 | [12 empty] | 11.474 |  | 304.1
682 |  |  |  | x = 0.10 | 73.28571 | 11.42857 | 0 | 0 | 8.142857 | 0 | 0 | 0 | 0 | 0 | 0 | 0 | 0 | 0 | 7.142857 | 0 | 0 | 0 | 0 | 0 | 0 | 0 | 0 | 0 | 100 | 0 | 0 | 0 | 0 | arc_or_ind_melting | 360 | 1273 | [12 empty] | 11.495 |  | 323.3
683 | 654 | 10.1063/1.1502919 | La(Fe(1-x)Cox)11.2Si1.8 | x = 0.00 | 80 | 12.85714 | 0 | 0 | 0 | 0 | 0 | 0 | 0 | 0 | 0 | 0 | 0 | 0 | 7.142857 | 0 | 0 | 0 | 0 | 0 | 0 | 0 | 0 | 0 | 100 | 0 | 0 | 0 | 0 | arc_or_ind_melting | 720 | 1323 |  | 6 | [7 empty] | 0 | 6 |  |  | 0.01 | 222 |  | [2, 5] | [7.4, 13] | [220.9, 223] | [20.6, 32.8]
684 |  |  |  | x = 0.02 | 78.4 | 12.85714 | 0 | 0 | 1.6 | 0 | 0 | 0 | 0 | 0 | 0 | 0 | 0 | 0 | 7.142857 | 0 | 0 | 0 | 0 | 0 | 0 | 0 | 0 | 0 | 100 | 0 | 0 | 0 | 0 | arc_or_ind_melting | 720 | 1323 |  | 6 | [7 empty] | 0 | 6 |  |  | 0.01 | 242.4 |  | [2, 5] | [6.2, 11.5] | [240.5, 242.8] | [27.2, 36.2]
685 |  |  |  | x = 0.04 | 76.8 | 12.85714 | 0 | 0 | 3.2 | 0 | 0 | 0 | 0 | 0 | 0 | 0 | 0 | 0 | 7.142857 | 0 | 0 | 0 | 0 | 0 | 0 | 0 | 0 | 0 | 100 | 0 | 0 | 0 | 0 | arc_or_ind_melting | 720 | 1323 |  | 6 | [7 empty] | 0 | 6 |  |  | 0.01 | 266.9 |  | 5 | 8.65
686 |  |  |  | x = 0.07 | 74.4 | 12.85714 | 0 | 0 | 5.6 | 0 | 0 | 0 | 0 | 0 | 0 | 0 | 0 | 0 | 7.142857 | 0 | 0 | 0 | 0 | 0 | 0 | 0 | 0 | 0 | 100 | 0 | 0 | 0 | 0 | arc_or_ind_melting | 720 | 1323 |  | 6 | [7 empty] | 0 | 6 |  |  | 0.01 | 296.2 |  | [2, 5] | [4, 7.9] | [292.3, 294.3] | [49.4, 60.9]
687 |  |  |  | x = 0.08 | 73.6 | 12.85714 | 0 | 0 | 6.4 | 0 | 0 | 0 | 0 | 0 | 0 | 0 | 0 | 0 | 7.142857 | 0 | 0 | 0 | 0 | 0 | 0 | 0 | 0 | 0 | 100 | 0 | 0 | 0 | 0 | arc_or_ind_melting | 720 | 1323 |  | 6 | [7 empty] | 0 | 6 |  |  | 0.01 | 307 |  | 5 | 7.1
688 | 661 | 10.1063/1.3359807 | La(1-x)PrxFe11.44Si1.56 | x = 0.0 | 81.71429 | 11.14286 | 0 | 0 | 0 | 0 | 0 | 0 | 0 | 0 | 0 | 0 | 0 | 0 | 7.142857 | 0 | 0 | 0 | 0 | 0 | 0 | 0 | 0 | 0 | 100 | 0 | 0 | 0 | 0 | melt_spinning | 3 | 1300 | [13 empty] | 0.01 | 203 | 0.2 | 5 | 14.3 | 211 | 23.9
689 |  |  |  | x = 0.1 | 81.71429 | 11.14286 | 0 | 0 | 0 | 0 | 0 | 0 | 0 | 0 | 0 | 0 | 0 | 0 | 6.428571 | 0 | 0 | 0.7142857 | 0 | 0 | 0 | 0 | 0 | 0 | 100 | 0 | 0 | 0 | 0 | melt_spinning | 3 | 1300 | [13 empty] | 0.01 | 198 | 0.4 | 5 | 19.2 | 204.9 | 21.9
690 |  |  |  | x = 0.2 | 81.71429 | 11.14286 | 0 | 0 | 0 | 0 | 0 | 0 | 0 | 0 | 0 | 0 | 0 | 0 | 5.714286 | 0 | 0 | 1.428571 | 0 | 0 | 0 | 0 | 0 | 0 | 100 | 0 | 0 | 0 | 0 | melt_spinning | 3 | 1300 | [13 empty] | 0.01 | 197 | 0.8 | 5 | 19 | 203.1 | 21.7
691 | 662 | 10.1063/1.3063067 | LaFe11.7(Si(1-x)Cux)1.3 | x = 0.0 | 83.57143 | 9.285714 | 0 | 0 | 0 | 0 | 0 | 0 | 0 | 0 | 0 | 0 | 0 | 0 | 7.142857 | 0 | 0 | 0 | 0 | 0 | 0 | 0 | 0 | 0 | 100 | 0 | 0 | 0 | 0 | arc_or_ind_melting | 720 | 1323 |  | 4.5 | [7 empty] | 0 | 4.5 | 11.475 |  | 0.01 | 185 | 3 | [2, 5] | [25.3, 29.1] | [185.1, 193.2] | [10.3, 23]
692 |  |  |  | x = 0.1 | 83.57143 | 8.357143 | 0 | 0 | 0 | 0 | 0 | 0 | 0.9285714 | 0 | 0 | 0 | 0 | 0 | 7.142857 | 0 | 0 | 0 | 0 | 0 | 0 | 0 | 0 | 0 | 100 | 0 | 0 | 0 | 0 | arc_or_ind_melting | 720 | 1323 |  | 4.5 | [7 empty] | 0 | 4.5
693 |  |  |  | x = 0.2 | 83.57143 | 7.428571 | 0 | 0 | 0 | 0 | 0 | 0 | 1.857143 | 0 | 0 | 0 | 0 | 0 | 7.142857 | 0 | 0 | 0 | 0 | 0 | 0 | 0 | 0 | 0 | 100 | 0 | 0 | 0 | 0 | arc_or_ind_melting | 720 | 1323 |  | 4.5 | [7 empty] | 0 | 4.5 | 11.468 |  | 0.01 | 200 | 0 | [2, 5] | [16.1, 20.2] | [198.2, 201.1] | [10, 21.2]
694 | 316 | 10.1007/s10853-020-04449-1 | LaFe11.6Si1.4 |  | 82.85714 | 10 | 0 | 0 | 0 | 0 | 0 | 0 | 0 | 0 | 0 | 0 | 0 | 0 | 7.142857 | 0 | 0 | 0 | 0 | 0 | 0 | 0 | 0 | 0 | 100 | 0 | 0 | 0 | 0 | strip_casting | 24 | 1323 | 84.7 | 15.3 | [8 empty] | 100 | 11.478 |  | 0.05 | 197 |  | 2 | 11.09 | 200 | 14.29216
695 | 320 | 10.1088/2043-6262/4/2/025018 | LaFe(11-x)CoxSi2 | x = 0 | 78.57143 | 14.28571 | 0 | 0 | 0 | 0 | 0 | 0 | 0 | 0 | 0 | 0 | 0 | 0 | 7.142857 | 0 | 0 | 0 | 0 | 0 | 0 | 0 | 0 | 0 | 100 | 0 | 0 | 0 | 0 | melt_spinning | [15 empty] | 1.2 | 220 |  | 1.2 | 1.43 |  | 55
696 |  |  |  | x = 1 | 71.42857 | 14.28571 | 0 | 0 | 7.142857 | 0 | 0 | 0 | 0 | 0 | 0 | 0 | 0 | 0 | 7.142857 | 0 | 0 | 0 | 0 | 0 | 0 | 0 | 0 | 0 | 100 | 0 | 0 | 0 | 0 | melt_spinning | [15 empty] | 1.2 | 315 |  | 1.2 | 1.25 |  | 67
697 |  |  |  | x = 2 | 64.28571 | 14.28571 | 0 | 0 | 14.28571 | 0 | 0 | 0 | 0 | 0 | 0 | 0 | 0 | 0 | 7.142857 | 0 | 0 | 0 | 0 | 0 | 0 | 0 | 0 | 0 | 100 | 0 | 0 | 0 | 0 | melt_spinning | [15 empty] | 1.2 | 410 |  | 1.2 | 1.26 |  | 70
698 |  |  |  | x = 3 | 57.14286 | 14.28571 | 0 | 0 | 21.42857 | 0 | 0 | 0 | 0 | 0 | 0 | 0 | 0 | 0 | 7.142857 | 0 | 0 | 0 | 0 | 0 | 0 | 0 | 0 | 0 | 100 | 0 | 0 | 0 | 0 | melt_spinning | [15 empty] | 1.2 | 480
699 |  |  |  | x = 4 | 50 | 14.28571 | 0 | 0 | 28.57143 | 0 | 0 | 0 | 0 | 0 | 0 | 0 | 0 | 0 | 7.142857 | 0 | 0 | 0 | 0 | 0 | 0 | 0 | 0 | 0 | 100 | 0 | 0 | 0 | 0 | melt_spinning | [15 empty] | 1.2 | 530
700 | 274 | 10.1063/1.3335892 | La(Fe0.767Co0.17Si0.063)13 |  | 71.22143 | 5.85 | 0 | 0 | 15.78571 | 0 | 0 | 0 | 0 | 0 | 0 | 0 | 0 | 0 | 7.142857 | 0 | 0 | 0 | 0 | 0 | 0 | 0 | 0 | 0 | 100 | 0 | 0 | 0 | 0 | arc_or_ind_melting | 288 | 1323 | [16 empty] | 5 | 1.2 | 161.1 | 20.9
701 |  |  | La(Fe0.745Co0.17Si0.085)13 |  | 69.17857 | 7.892857 | 0 | 0 | 15.78571 | 0 | 0 | 0 | 0 | 0 | 0 | 0 | 0 | 0 | 7.142857 | 0 | 0 | 0 | 0 | 0 | 0 | 0 | 0 | 0 | 100 | 0 | 0 | 0 | 0 | arc_or_ind_melting | 288 | 1323 | [16 empty] | 5 | 1.1 | 157.2 | 22.3
702 |  |  | La(Fe0.745Co0.17Si0.085)13 |  | 69.17857 | 7.892857 | 0 | 0 | 15.78571 | 0 | 0 | 0 | 0 | 0 | 0 | 0 | 0 | 0 | 7.142857 | 0 | 0 | 0 | 0 | 0 | 0 | 0 | 0 | 0 | 100 | 0 | 0 | 0 | 0 | melt_spinning | 2 | 1323 | [16 empty] | 5 | 1 | 163 | 36
703 | 214 | 10.1109/tmag.2009.2018921 | La(1-z)Cez(Fe0.88Si0.12)13 | z = 0.0 | 81.71429 | 11.14286 | 0 | 0 | 0 | 0 | 0 | 0 | 0 | 0 | 0 | 0 | 0 | 0 | 7.142857 | 0 | 0 | 0 | 0 | 0 | 0 | 0 | 0 | 0 | 100 | 0 | 0 | 0 | 0 | arc_or_ind_melting | 240 | 1423 | [11 empty] | 11.468 |  |  | 195.1 |  | 2 | 19.9 | 195 |  | 2 | 6.4 | 195
704 |  |  |  | z = 0.1 | 81.71429 | 11.14286 | 0 | 0 | 0 | 0 | 0 | 0 | 0 | 0 | 0 | 0 | 0 | 0 | 6.428571 | 0 | 0.7142857 | 0 | 0 | 0 | 0 | 0 | 0 | 0 | 100 | 0 | 0 | 0 | 0 | arc_or_ind_melting | 240 | 1423 | [11 empty] | 11.462 |  |  | 190 |  | 2 | 23.7 | 190
705 |  |  |  | z = 0.2 | 81.71429 | 11.14286 | 0 | 0 | 0 | 0 | 0 | 0 | 0 | 0 | 0 | 0 | 0 | 0 | 5.714286 | 0 | 1.428571 | 0 | 0 | 0 | 0 | 0 | 0 | 0 | 100 | 0 | 0 | 0 | 0 | arc_or_ind_melting | 240 | 1423 | [11 empty] | 11.457 |  |  | 182 |  | 2 | 27.1 | 182
706 |  |  |  | z = 0.3 | 81.71429 | 11.14286 | 0 | 0 | 0 | 0 | 0 | 0 | 0 | 0 | 0 | 0 | 0 | 0 | 5 | 0 | 2.142857 | 0 | 0 | 0 | 0 | 0 | 0 | 0 | 100 | 0 | 0 | 0 | 0 | arc_or_ind_melting | 240 | 1423 | [11 empty] | 11.452 |  |  | 175 |  | 2 | 29.1 | 175 |  | 2 | 7.4 | 175
707 |  |  | La(1-z)Prz(Fe0.88Si0.12)13 | z = 0.1 | 81.71429 | 11.14286 | 0 | 0 | 0 | 0 | 0 | 0 | 0 | 0 | 0 | 0 | 0 | 0 | 6.428571 | 0 | 0 | 0.7142857 | 0 | 0 | 0 | 0 | 0 | 0 | 100 | 0 | 0 | 0 | 0 | arc_or_ind_melting | 240 | 1423 | [11 empty] | 11.464 |  |  | 194 |  | 2 | 23 | 194 |  | 2 | 6.7 | 194
708 |  |  |  | z = 0.3 | 81.71429 | 11.14286 | 0 | 0 | 0 | 0 | 0 | 0 | 0 | 0 | 0 | 0 | 0 | 0 | 5 | 0 | 0 | 2.142857 | 0 | 0 | 0 | 0 | 0 | 0 | 100 | 0 | 0 | 0 | 0 | arc_or_ind_melting | 240 | 1423 | [11 empty] | 11.456 |  |  | 190 |  | 2 | 25.7 | 190 |  | 2 | 7.3 | 190
709 |  |  |  | z = 0.5 | 81.71429 | 11.14286 | 0 | 0 | 0 | 0 | 0 | 0 | 0 | 0 | 0 | 0 | 0 | 0 | 3.571429 | 0 | 0 | 3.571429 | 0 | 0 | 0 | 0 | 0 | 0 | 100 | 0 | 0 | 0 | 0 | arc_or_ind_melting | 240 | 1423 | [11 empty] | 11.447 |  |  | 186 |  | 2 | 28.7 | 186 |  | 2 | 7.1 | 186
710 |  |  | La(Fe0.88Si0.12)13H1.5 |  | 81.71429 | 11.14286 | 0 | 0 | 0 | 0 | 0 | 0 | 0 | 0 | 0 | 0 | 0 | 0 | 7.142857 | 0 | 0 | 0 | 0 | 0 | 0 | 0 | 0 | 0 | 100 | 10.71429 | 0 | 0 | 0 | arc_or_ind_melting | 240 | 1423 | [16 empty] | 2 | 19.1 | 324 | 8
711 |  |  | La0.7Ce0.3(Fe0.88Si0.12)13H1.7 |  | 81.71429 | 11.14286 | 0 | 0 | 0 | 0 | 0 | 0 | 0 | 0 | 0 | 0 | 0 | 0 | 5 | 0 | 2.142857 | 0 | 0 | 0 | 0 | 0 | 0 | 0 | 100 | 12.14286 | 0 | 0 | 0 | arc_or_ind_melting | 240 | 1423 | [16 empty] | 2 | 21.1 | 323 | 7.8
712 |  |  | La0.5Pr0.5(Fe0.88Si0.12)13H1.6 |  | 81.71429 | 11.14286 | 0 | 0 | 0 | 0 | 0 | 0 | 0 | 0 | 0 | 0 | 0 | 0 | 3.571429 | 0 | 0 | 3.571429 | 0 | 0 | 0 | 0 | 0 | 0 | 100 | 11.42857 | 0 | 0 | 0 | arc_or_ind_melting | 240 | 1423 | [16 empty] | 2 | 22.1 | 325 | 7.8
713 | 434 | 10.1007/s40195-020-01107-y | La1.7Fe11.6Al1.4 |  | 78.91156 | 0 | 9.52381 | 0 | 0 | 0 | 0 | 0 | 0 | 0 | 0 | 0 | 0 | 0 | 11.56463 | 0 | 0 | 0 | 0 | 0 | 0 | 0 | 0 | 0 | 100 | 0 | 0 | 0 | 0 | arc_or_ind_melting | 36 | 1248 |  | 0 | [8 empty] | 0 |  |  | 0.02 | 196 |  | [1.2, 2] | [2.2, 3.5] | [187.7, 189]
714 |  |  | La1.7Fe11.6Al1.3Si0.1 |  | 78.91156 | 0.6802721 | 8.843537 | 0 | 0 | 0 | 0 | 0 | 0 | 0 | 0 | 0 | 0 | 0 | 11.56463 | 0 | 0 | 0 | 0 | 0 | 0 | 0 | 0 | 0 | 100 | 0 | 0 | 0 | 0 | arc_or_ind_melting | 36 | 1198 |  | 0 | [8 empty] | 0 |  |  | 0.02 | 201 |  | [1.2, 2] | [3, 4.6] | [195.3, 197]
715 |  |  | La1.7Fe11.6AlSi0.4 |  | 78.91156 | 2.721088 | 6.802721 | 0 | 0 | 0 | 0 | 0 | 0 | 0 | 0 | 0 | 0 | 0 | 11.56463 | 0 | 0 | 0 | 0 | 0 | 0 | 0 | 0 | 0 | 100 | 0 | 0 | 0 | 0 | arc_or_ind_melting | 36 | 1248 |  | 0 | [8 empty] | 0 |  |  | 0.02 | 182 |  | [1.2, 2] | [2.9, 4.4] | [179.2, 179.2] | [23.7, 27.7]
716 | 213 | 10.1016/j.jallcom.2013.11.173 | LaFe(11-x)Six | x = 2.2 | 73.33333 | 18.33333 | 0 | 0 | 0 | 0 | 0 | 0 | 0 | 0 | 0 | 0 | 0 | 0 | 8.333333 | 0 | 0 | 0 | 0 | 0 | 0 | 0 | 0 | 0 | 100 | 0 | 0 | 0 | 0 | arc_or_ind_melting |  |  |  | 0 | [11 empty] | 0.05 | 249 |  | 1.5 | 2 | 252.1 | 40.2
717 |  |  |  | x = 1.2 | 81.66667 | 10 | 0 | 0 | 0 | 0 | 0 | 0 | 0 | 0 | 0 | 0 | 0 | 0 | 8.333333 | 0 | 0 | 0 | 0 | 0 | 0 | 0 | 0 | 0 | 100 | 0 | 0 | 0 | 0 | arc_or_ind_melting | 100 | 1373 | [13 empty] | 0.05 | 187 |  | 1.5 | 14.8 | 196.1 | 6.7
718 |  |  |  | x = 1.4 | 80 | 11.66667 | 0 | 0 | 0 | 0 | 0 | 0 | 0 | 0 | 0 | 0 | 0 | 0 | 8.333333 | 0 | 0 | 0 | 0 | 0 | 0 | 0 | 0 | 0 | 100 | 0 | 0 | 0 | 0 | arc_or_ind_melting | 100 | 1373 |  | 0 | [8 empty] | 0 |  |  | 0.05 | 191
719 | 18 | 10.1088/0953-8984/12/46/101 | La(Fe0.98Co0.02)11.7Al1.3 |  | 81.9 | 0 | 9.285714 | 0 | 1.671429 | 0 | 0 | 0 | 0 | 0 | 0 | 0 | 0 | 0 | 7.142857 | 0 | 0 | 0 | 0 | 0 | 0 | 0 | 0 | 0 | 100 | 0 | 0 | 0 | 0 | arc_or_ind_melting | 720 | 1273 | [13 empty] | 0.02 | 198 |  | [2, 5] | [5.8, 10.6] | [197.8, 202.6] | [35.5, 53.6]
720 | 45 | 10.1088/0953-8984/15/43/020 | LaFe(13-x)Six | x = 1.6 | 81.42857 | 11.42857 | 0 | 0 | 0 | 0 | 0 | 0 | 0 | 0 | 0 | 0 | 0 | 0 | 7.142857 | 0 | 0 | 0 | 0 | 0 | 0 | 0 | 0 | 0 | 100 | 0 | 0 | 0 | 0 | arc_or_ind_melting | 360 | 1273 | [11 empty] | 11.465 |  |  | 203
721 |  |  |  | x = 2.0 | 78.57143 | 14.28571 | 0 | 0 | 0 | 0 | 0 | 0 | 0 | 0 | 0 | 0 | 0 | 0 | 7.142857 | 0 | 0 | 0 | 0 | 0 | 0 | 0 | 0 | 0 | 100 | 0 | 0 | 0 | 0 | arc_or_ind_melting | 360 | 1273 | [11 empty] | 11.461 |  |  | 235
722 |  |  |  | x = 2.6 | 74.28571 | 18.57143 | 0 | 0 | 0 | 0 | 0 | 0 | 0 | 0 | 0 | 0 | 0 | 0 | 7.142857 | 0 | 0 | 0 | 0 | 0 | 0 | 0 | 0 | 0 | 100 | 0 | 0 | 0 | 0 | arc_or_ind_melting | 360 | 1273 |  | 0 | [8 empty] | 0 | 11.443 |  |  | 249
723 | 46 | 10.1088/0022-3727/41/24/245005 | La(1-x)PrxFe10.7Co0.8Si1.5 | x = 0.0 | 76.42857 | 10.71429 | 0 | 0 | 5.714286 | 0 | 0 | 0 | 0 | 0 | 0 | 0 | 0 | 0 | 7.142857 | 0 | 0 | 0 | 0 | 0 | 0 | 0 | 0 | 0 | 100 | 0 | 0 | 0 | 0 | arc_or_ind_melting | 960 | 1373 | [11 empty] | 11.48 |  | 0.01 | 285.1 |  | [2, 5] | [7.1, 13.6] | [283.9, 285] | [25.5, 35.1]
724 |  |  |  | x = 0.1 | 76.42857 | 10.71429 | 0 | 0 | 5.714286 | 0 | 0 | 0 | 0 | 0 | 0 | 0 | 0 | 0 | 6.428571 | 0 | 0 | 0.7142857 | 0 | 0 | 0 | 0 | 0 | 0 | 100 | 0 | 0 | 0 | 0 | arc_or_ind_melting | 960 | 1373 | [11 empty] | 11.473 |  | 0.01 | 283.1
725 |  |  |  | x = 0.2 | 76.42857 | 10.71429 | 0 | 0 | 5.714286 | 0 | 0 | 0 | 0 | 0 | 0 | 0 | 0 | 0 | 5.714286 | 0 | 0 | 1.428571 | 0 | 0 | 0 | 0 | 0 | 0 | 100 | 0 | 0 | 0 | 0 | arc_or_ind_melting | 960 | 1373 | [11 empty] | 11.467 |  | 0.01 | 280.1 |  | [2, 5] | [7.2, 13.6] | [279, 278.9] | [24.4, 35.1]
726 |  |  |  | x = 0.3 | 76.42857 | 10.71429 | 0 | 0 | 5.714286 | 0 | 0 | 0 | 0 | 0 | 0 | 0 | 0 | 0 | 5 | 0 | 0 | 2.142857 | 0 | 0 | 0 | 0 | 0 | 0 | 100 | 0 | 0 | 0 | 0 | arc_or_ind_melting | 960 | 1373 | [11 empty] | 11.461 |  | 0.01 | 279.1
727 |  |  |  | x = 0.4 | 76.42857 | 10.71429 | 0 | 0 | 5.714286 | 0 | 0 | 0 | 0 | 0 | 0 | 0 | 0 | 0 | 4.285714 | 0 | 0 | 2.857143 | 0 | 0 | 0 | 0 | 0 | 0 | 100 | 0 | 0 | 0 | 0 | arc_or_ind_melting | 960 | 1373 | [11 empty] | 11.454 |  | 0.01 | 274.2 |  | [2, 5] | [7.4, 14.2] | [273, 275.1] | [22.7, 32.2]
728 |  |  |  | x = 0.5 | 76.42857 | 10.71429 | 0 | 0 | 5.714286 | 0 | 0 | 0 | 0 | 0 | 0 | 0 | 0 | 0 | 3.571429 | 0 | 0 | 3.571429 | 0 | 0 | 0 | 0 | 0 | 0 | 100 | 0 | 0 | 0 | 0 | arc_or_ind_melting | 960 | 1373 | [11 empty] | 11.45 |  | 0.01 | 272.1 |  | [2, 5] | [8.1, 14.6] | [270.9, 273] | [21.8, 31.6]
729 | 47 | 10.1088/1674-1056/22/1/017502 | La(Fe(1-x)Cox)11.7Al1.3 | x = 0.02 | 81.9 | 0 | 9.285714 | 0 | 1.671429 | 0 | 0 | 0 | 0 | 0 | 0 | 0 | 0 | 0 | 7.142857 | 0 | 0 | 0 | 0 | 0 | 0 | 0 | 0 | 0 | 100 | 0 | 0 | 0 | 0 | [19 empty] | [2, 5] | [5.9, 10.6] | [197.8, 202.8] | [36.4, 53.3]
730 |  |  |  | x = 0.04 | 80.22857 | 0 | 9.285714 | 0 | 3.342857 | 0 | 0 | 0 | 0 | 0 | 0 | 0 | 0 | 0 | 7.142857 | 0 | 0 | 0 | 0 | 0 | 0 | 0 | 0 | 0 | 100 | 0 | 0 | 0 | 0 | [19 empty] | [2, 5] | [4.8, 9.4] | [237.5, 242.2] | [40.5, 56]
731 |  |  |  | x = 0.06 | 78.55714 | 0 | 9.285714 | 0 | 5.014286 | 0 | 0 | 0 | 0 | 0 | 0 | 0 | 0 | 0 | 7.142857 | 0 | 0 | 0 | 0 | 0 | 0 | 0 | 0 | 0 | 100 | 0 | 0 | 0 | 0 | [19 empty] | [2, 5] | [4.6, 9.1] | [277.6, 277.6] | [47.2, 62.7]
732 |  |  |  | x = 0.08 | 76.88571 | 0 | 9.285714 | 0 | 6.685714 | 0 | 0 | 0 | 0 | 0 | 0 | 0 | 0 | 0 | 7.142857 | 0 | 0 | 0 | 0 | 0 | 0 | 0 | 0 | 0 | 100 | 0 | 0 | 0 | 0 | [19 empty] | [2, 5] | [4.3, 8.4] | [307.6, 307.7] | [54.6, 75.6]
733 |  |  | LaFe11.4Al(1.6-x)Six | x = 0.30 | 81.42857 | 2.142857 | 9.285714 | 0 | 0 | 0 | 0 | 0 | 0 | 0 | 0 | 0 | 0 | 0 | 7.142857 | 0 | 0 | 0 | 0 | 0 | 0 | 0 | 0 | 0 | 100 | 0 | 0 | 0 | 0 | [19 empty] | [1, 2, 4, 5] | [3.4, 4.2, 6.6, 7.8] | [140.8, 144.8, 163.1, 168.8] | [22.8, 38.2, 66, 71.4]
734 |  |  |  | x = 0.80 | 81.42857 | 5.714286 | 5.714286 | 0 | 0 | 0 | 0 | 0 | 0 | 0 | 0 | 0 | 0 | 0 | 7.142857 | 0 | 0 | 0 | 0 | 0 | 0 | 0 | 0 | 0 | 100 | 0 | 0 | 0 | 0 | [19 empty] | [1, 2, 4, 5] | [5.7, 9.2, 12.2, 13.5] | [180.8, 180.9, 184.8, 184.8] | [12.7, 18.1, 31.1, 35.9]
735 |  |  | LaFe11.03Co0.8Al(1.17-x)Six | x = 0.47 | 78.78571 | 3.357143 | 5 | 0 | 5.714286 | 0 | 0 | 0 | 0 | 0 | 0 | 0 | 0 | 0 | 7.142857 | 0 | 0 | 0 | 0 | 0 | 0 | 0 | 0 | 0 | 100 | 0 | 0 | 0 | 0 | [19 empty] | [1, 2, 4, 5] | [2.6, 4.5, 7.5, 8.8] | [289, 290.8, 291.1, 292.9] | [31.6, 39.2, 47.6, 51.4]
736 |  |  |  | x = 0.70 | 78.78571 | 5 | 3.357143 | 0 | 5.714286 | 0 | 0 | 0 | 0 | 0 | 0 | 0 | 0 | 0 | 7.142857 | 0 | 0 | 0 | 0 | 0 | 0 | 0 | 0 | 0 | 100 | 0 | 0 | 0 | 0 | [19 empty] | [1, 2, 4, 5] | [4.3, 7.7, 12.6, 14.4] | [281.4, 283.1, 282.9, 283] | [21.6, 26.6, 34.2, 38.1]
737 |  |  |  | x = 0.94 | 78.78571 | 6.714286 | 1.642857 | 0 | 5.714286 | 0 | 0 | 0 | 0 | 0 | 0 | 0 | 0 | 0 | 7.142857 | 0 | 0 | 0 | 0 | 0 | 0 | 0 | 0 | 0 | 100 | 0 | 0 | 0 | 0 | [19 empty] | [1, 2, 4, 5] | [5.2, 9.2, 14.8, 16.9] | [279, 281.1, 280.9, 280.9] | [17.4, 21.4, 28.9, 31.9]
738 |  |  |  | x = 1.17 | 78.78571 | 8.357143 | 0 | 0 | 5.714286 | 0 | 0 | 0 | 0 | 0 | 0 | 0 | 0 | 0 | 7.142857 | 0 | 0 | 0 | 0 | 0 | 0 | 0 | 0 | 0 | 100 | 0 | 0 | 0 | 0 | [19 empty] | [1, 2, 4, 5] | [6.6, 11.1, 16.4, 18.5] | [277.1, 277, 279, 281] | [13, 16.4, 23.8, 27.1]
739 |  |  | LaFe11.5Al1.5Cy | x = 0.10 | 82.14286 | 0 | 10.71429 | 0 | 0 | 0 | 0 | 0 | 0 | 0 | 0 | 0 | 0 | 0 | 7.142857 | 0 | 0 | 0 | 0 | 0 | 0 | 0 | 0 | 0 | 100 | 0 | 0.7142857 | 0 | 0 | [19 empty] | [2, 5] | [5.5, 9.5] | [182.5, 185.3] | [30.1, 48.6]
740 |  |  |  | x = 0.20 | 82.14286 | 0 | 10.71429 | 0 | 0 | 0 | 0 | 0 | 0 | 0 | 0 | 0 | 0 | 0 | 7.142857 | 0 | 0 | 0 | 0 | 0 | 0 | 0 | 0 | 0 | 100 | 0 | 1.428571 | 0 | 0 | [19 empty] | [2, 5] | [5.8, 10.8] | [211.7, 211.5] | [26, 40.5]
741 |  |  |  | x = 0.40 | 82.14286 | 0 | 10.71429 | 0 | 0 | 0 | 0 | 0 | 0 | 0 | 0 | 0 | 0 | 0 | 7.142857 | 0 | 0 | 0 | 0 | 0 | 0 | 0 | 0 | 0 | 100 | 0 | 2.857143 | 0 | 0 | [19 empty] | [2, 5] | [5.5, 10.4] | [237.4, 237.5] | [31.2, 45.1]
742 |  |  |  | x = 0.50 | 82.14286 | 0 | 10.71429 | 0 | 0 | 0 | 0 | 0 | 0 | 0 | 0 | 0 | 0 | 0 | 7.142857 | 0 | 0 | 0 | 0 | 0 | 0 | 0 | 0 | 0 | 100 | 0 | 3.571429 | 0 | 0 | [19 empty] | [2, 5] | [5.1, 10.1] | [253.7, 256.4] | [28.3, 44.5]
743 |  |  | LaFe11.5Al1.5Hx | x = 0.12 | 82.14286 | 0 | 10.71429 | 0 | 0 | 0 | 0 | 0 | 0 | 0 | 0 | 0 | 0 | 0 | 7.142857 | 0 | 0 | 0 | 0 | 0 | 0 | 0 | 0 | 0 | 100 | 0.8571429 | 0 | 0 | 0 | [19 empty] | [2, 5] | [5.4, 10.1] | [223.2, 228] | [35.7, 51.3]
744 |  |  |  | x = 0.60 | 82.14286 | 0 | 10.71429 | 0 | 0 | 0 | 0 | 0 | 0 | 0 | 0 | 0 | 0 | 0 | 7.142857 | 0 | 0 | 0 | 0 | 0 | 0 | 0 | 0 | 0 | 100 | 4.285714 | 0 | 0 | 0 | [19 empty] | [2, 5] | [6.1, 11.6] | [249.4, 253.4] | [31.8, 46]
745 |  |  |  | x = 1.30 | 82.14286 | 0 | 10.71429 | 0 | 0 | 0 | 0 | 0 | 0 | 0 | 0 | 0 | 0 | 0 | 7.142857 | 0 | 0 | 0 | 0 | 0 | 0 | 0 | 0 | 0 | 100 | 9.285714 | 0 | 0 | 0 | [19 empty] | [2, 5] | [6.7, 12.3] | [297.1, 298.9] | [27.9, 39.1]
746 |  |  | LaFe11.5Al1.5C0.2Hx | x = 0.00 | 82.14286 | 0 | 10.71429 | 0 | 0 | 0 | 0 | 0 | 0 | 0 | 0 | 0 | 0 | 0 | 7.142857 | 0 | 0 | 0 | 0 | 0 | 0 | 0 | 0 | 0 | 100 | 0 | 1.428571 | 0 | 0 | [19 empty] | [2, 5] | [6.7, 11.9] | [218.5, 218.4] | [28.9, 44.1]
747 |  |  |  | x = 0.50 | 82.14286 | 0 | 10.71429 | 0 | 0 | 0 | 0 | 0 | 0 | 0 | 0 | 0 | 0 | 0 | 7.142857 | 0 | 0 | 0 | 0 | 0 | 0 | 0 | 0 | 0 | 100 | 3.571429 | 1.428571 | 0 | 0 | [19 empty] | [2, 5] | [7.4, 13.4] | [262, 262.1] | [24, 36.7]
748 |  |  |  | x = 1.00 | 82.14286 | 0 | 10.71429 | 0 | 0 | 0 | 0 | 0 | 0 | 0 | 0 | 0 | 0 | 0 | 7.142857 | 0 | 0 | 0 | 0 | 0 | 0 | 0 | 0 | 0 | 100 | 7.142857 | 1.428571 | 0 | 0 | [19 empty] | [2, 5] | [8.5, 13.8] | [309.4, 310.9] | [20.1, 34.8]
749 | 52 | 10.1088/0953-8984/16/45/026 | LaFe11.4Si1.6 |  | 81.42857 | 11.42857 | 0 | 0 | 0 | 0 | 0 | 0 | 0 | 0 | 0 | 0 | 0 | 0 | 7.142857 | 0 | 0 | 0 | 0 | 0 | 0 | 0 | 0 | 0 | 100 | 0 | 0 | 0 | 0 | arc_or_ind_melting | 336 | 1273 | [16 empty] | [1, 3, 5] | [11.9, 18.4, 20.3] | [200, 201.7, 205.8] | [5.5, 13.5, 21.4]
750 |  |  |  |  | 81.42857 | 11.42857 | 0 | 0 | 0 | 0 | 0 | 0 | 0 | 0 | 0 | 0 | 0 | 0 | 7.142857 | 0 | 0 | 0 | 0 | 0 | 0 | 0 | 0 | 0 | 100 | 0 | 0 | 0 | 0 | melt_spinning | 0.33 | 1273 | [16 empty] | [1, 3, 5] | [7.7, 16.3, 19.8] | [202.9, 206.1, 209] | [9.3, 16.4, 23.2]
751 | 111 | 10.1088/1009-1963/16/12/049 | La(1-x)PrxFe11.5Si1.5 | x = 0.0 | 82.14286 | 10.71429 | 0 | 0 | 0 | 0 | 0 | 0 | 0 | 0 | 0 | 0 | 0 | 0 | 7.142857 | 0 | 0 | 0 | 0 | 0 | 0 | 0 | 0 | 0 | 100 | 0 | 0 | 0 | 0 | arc_or_ind_melting | 960 | 1373 | [11 empty] | 11.467 |  |  | 194.1 |  | 5 | 22.9 | 201 | 20.8
752 |  |  |  | x = 0.1 | 82.14286 | 10.71429 | 0 | 0 | 0 | 0 | 0 | 0 | 0 | 0 | 0 | 0 | 0 | 0 | 6.428571 | 0 | 0 | 0.7142857 | 0 | 0 | 0 | 0 | 0 | 0 | 100 | 0 | 0 | 0 | 0 | arc_or_ind_melting | 960 | 1373 | [11 empty] | 11.462 |  |  | 191.1 |  | 5 | 25.8 | 199.4 | 21.3
753 |  |  |  | x = 0.2 | 82.14286 | 10.71429 | 0 | 0 | 0 | 0 | 0 | 0 | 0 | 0 | 0 | 0 | 0 | 0 | 5.714286 | 0 | 0 | 1.428571 | 0 | 0 | 0 | 0 | 0 | 0 | 100 | 0 | 0 | 0 | 0 | arc_or_ind_melting | 960 | 1373 | [11 empty] | 11.459 |  |  | 188.1 |  | 5 | 26.1 | 194.7 | 20.7
754 |  |  |  | x = 0.3 | 82.14286 | 10.71429 | 0 | 0 | 0 | 0 | 0 | 0 | 0 | 0 | 0 | 0 | 0 | 0 | 5 | 0 | 0 | 2.142857 | 0 | 0 | 0 | 0 | 0 | 0 | 100 | 0 | 0 | 0 | 0 | arc_or_ind_melting | 960 | 1373 | [11 empty] | 11.453 |  |  | 185.1 |  | 5 | 28.5 | 192.9 | 19.1
755 |  |  |  | x = 0.4 | 82.14286 | 10.71429 | 0 | 0 | 0 | 0 | 0 | 0 | 0 | 0 | 0 | 0 | 0 | 0 | 4.285714 | 0 | 0 | 2.857143 | 0 | 0 | 0 | 0 | 0 | 0 | 100 | 0 | 0 | 0 | 0 | arc_or_ind_melting | 960 | 1373 | [11 empty] | 11.449 |  |  | 182 |  | 5 | 27 | 188.4 | 18.4
756 |  |  |  | x = 0.5 | 82.14286 | 10.71429 | 0 | 0 | 0 | 0 | 0 | 0 | 0 | 0 | 0 | 0 | 0 | 0 | 3.571429 | 0 | 0 | 3.571429 | 0 | 0 | 0 | 0 | 0 | 0 | 100 | 0 | 0 | 0 | 0 | arc_or_ind_melting | 960 | 1373 | [11 empty] | 11.444 |  |  | 181.1 |  | 5 | 28.4 | 190.3 | 19.1
757 | 142 | 10.1088/0022-3727/37/18/001 | La(Fe0.88Al0.12)13Cx | x = 0.2 | 81.71429 | 0 | 11.14286 | 0 | 0 | 0 | 0 | 0 | 0 | 0 | 0 | 0 | 0 | 0 | 7.142857 | 0 | 0 | 0 | 0 | 0 | 0 | 0 | 0 | 0 | 100 | 0 | 1.428571 | 0 | 0 | arc_or_ind_melting | 360 | 1173 | [14 empty] | 217 |  | [1, 3, 5] | [2.5, 6.6, 9.4] | [212.4, 217.2, 218.4] | [32.9, 43.6, 53.2]
758 |  |  |  | x = 0.4 | 81.71429 | 0 | 11.14286 | 0 | 0 | 0 | 0 | 0 | 0 | 0 | 0 | 0 | 0 | 0 | 7.142857 | 0 | 0 | 0 | 0 | 0 | 0 | 0 | 0 | 0 | 100 | 0 | 2.857143 | 0 | 0 | arc_or_ind_melting | 360 | 1173 | [14 empty] | 247 |  | [1, 3, 5] | [2.3, 6.1, 8.9] | [247.2, 247.2, 248.6]
759 |  |  |  | x = 0.6 | 81.71429 | 0 | 11.14286 | 0 | 0 | 0 | 0 | 0 | 0 | 0 | 0 | 0 | 0 | 0 | 7.142857 | 0 | 0 | 0 | 0 | 0 | 0 | 0 | 0 | 0 | 100 | 0 | 4.285714 | 0 | 0 | arc_or_ind_melting | 360 | 1173 | [14 empty] | 266 |  | [1, 3, 5] | [2.2, 5.6, 8.2] | [262.2, 262.4, 263.3]
760 | 171 | 10.1016/j.matdes.2017.05.038 | La0.9Pr0.1Fe11.2Co0.7Si1.1 |  | 80 | 7.857143 | 0 | 0 | 5 | 0 | 0 | 0 | 0 | 0 | 0 | 0 | 0 | 0 | 6.428571 | 0 | 0 | 0.7142857 | 0 | 0 | 0 | 0 | 0 | 0 | 100 | 0 | 0 | 0 | 0 | arc_or_ind_melting | 360 | 1323 | [11 empty] | 11.474 |  | 0.01 | 259 |  | [1, 2, 4, 5] | [5.8, 9.5, 13.9, 15.7] | [260.3, 260.3, 260.3, 260.2] | [11.4, 14.7, 22.3, 25.2]
761 |  |  | La0.9Ho0.1Fe11.2Co0.7Si1.1 |  | 80 | 7.857143 | 0 | 0 | 5 | 0 | 0 | 0 | 0 | 0 | 0 | 0 | 0 | 0 | 6.428571 | 0 | 0 | 0 | 0 | 0.7142857 | 0 | 0 | 0 | 0 | 100 | 0 | 0 | 0 | 0 | arc_or_ind_melting | 360 | 1323 | [11 empty] | 11.47 |  | 0.01 | 263 |  | [1, 2, 4, 5] | [3.3, 6.1, 9.7, 10.9] | [265.3, 265.2, 265, 265.2] | [18.2, 20.5, 27.2, 30.6]
762 | 179 | 10.1016/s1002-0721(16)60026-1 | LaFe11.3Co0.4Si1.3C0.15 |  | 80.71429 | 9.285714 | 0 | 0 | 2.857143 | 0 | 0 | 0 | 0 | 0 | 0 | 0 | 0 | 0 | 7.142857 | 0 | 0 | 0 | 0 | 0 | 0 | 0 | 0 | 0 | 100 | 0 | 1.071429 | 0 | 0 | arc_or_ind_melting | 3 |  | 90.75547 | 5.864811 |  |  |  | 3.379722 |  |  |  | 1 | 100 | [5 empty] | 2 | 9 | 254.9 | 18
763 |  |  |  |  | 80.71429 | 9.285714 | 0 | 0 | 2.857143 | 0 | 0 | 0 | 0 | 0 | 0 | 0 | 0 | 0 | 7.142857 | 0 | 0 | 0 | 0 | 0 | 0 | 0 | 0 | 0 | 100 | 0 | 1.071429 | 0 | 0 | arc_or_ind_melting | 12 |  | 95.62624 | 2.286282 |  |  |  | 2.087475 |  |  |  | 1 | 100 | [5 empty] | 2 | 9.8 | 254.9 | 16.3
764 |  |  |  |  | 80.71429 | 9.285714 | 0 | 0 | 2.857143 | 0 | 0 | 0 | 0 | 0 | 0 | 0 | 0 | 0 | 7.142857 | 0 | 0 | 0 | 0 | 0 | 0 | 0 | 0 | 0 | 100 | 0 | 1.071429 | 0 | 0 | arc_or_ind_melting | 72 |  | 95.72565 | 0.9940358 |  |  |  | 3.280318 |  |  |  | 1 | 100 | [5 empty] | 2 | 9.9 | 256 | 15.4
765 |  |  |  |  | 80.71429 | 9.285714 | 0 | 0 | 2.857143 | 0 | 0 | 0 | 0 | 0 | 0 | 0 | 0 | 0 | 7.142857 | 0 | 0 | 0 | 0 | 0 | 0 | 0 | 0 | 0 | 100 | 0 | 1.071429 | 0 | 0 | arc_or_ind_melting | 168 |  | 98.81188 | 0.6930693 |  |  |  | 0.4950495 |  |  |  | 1 | 100 | [5 empty] | 2 | 8.8 | 259.1 | 17.3
766 | 193 | 10.1088/0953-8984/9/35/019 | La(1-x)CexFe10.4Si2.6 | x = 0.0 | 74.28571 | 18.57143 | 0 | 0 | 0 | 0 | 0 | 0 | 0 | 0 | 0 | 0 | 0 | 0 | 7.142857 | 0 | 0 | 0 | 0 | 0 | 0 | 0 | 0 | 0 | 100 | 0 | 0 | 0 | 0 | arc_or_ind_melting | 12 | 1350 | [11 empty] | 11.439 |  |  | 239
767 |  |  |  | x = 0.1 | 74.28571 | 18.57143 | 0 | 0 | 0 | 0 | 0 | 0 | 0 | 0 | 0 | 0 | 0 | 0 | 6.428571 | 0 | 0.7142857 | 0 | 0 | 0 | 0 | 0 | 0 | 0 | 100 | 0 | 0 | 0 | 0 | arc_or_ind_melting | 12 | 1350 | [11 empty] | 11.425 |  |  | 236
768 |  |  |  | x = 0.2 | 74.28571 | 18.57143 | 0 | 0 | 0 | 0 | 0 | 0 | 0 | 0 | 0 | 0 | 0 | 0 | 5.714286 | 0 | 1.428571 | 0 | 0 | 0 | 0 | 0 | 0 | 0 | 100 | 0 | 0 | 0 | 0 | arc_or_ind_melting | 12 | 1350 | [11 empty] | 11.418 |  |  | 231
769 |  |  |  | x = 0.3 | 74.28571 | 18.57143 | 0 | 0 | 0 | 0 | 0 | 0 | 0 | 0 | 0 | 0 | 0 | 0 | 5 | 0 | 2.142857 | 0 | 0 | 0 | 0 | 0 | 0 | 0 | 100 | 0 | 0 | 0 | 0 | arc_or_ind_melting | 12 | 1350 | [11 empty] | 11.407 |  |  | 230
770 |  |  |  | x = 0.4 | 74.28571 | 18.57143 | 0 | 0 | 0 | 0 | 0 | 0 | 0 | 0 | 0 | 0 | 0 | 0 | 4.285714 | 0 | 2.857143 | 0 | 0 | 0 | 0 | 0 | 0 | 0 | 100 | 0 | 0 | 0 | 0 | arc_or_ind_melting | 12 | 1350 | [11 empty] | 11.394 |  |  | 226
771 |  |  |  | x = 0.5 | 74.28571 | 18.57143 | 0 | 0 | 0 | 0 | 0 | 0 | 0 | 0 | 0 | 0 | 0 | 0 | 3.571429 | 0 | 3.571429 | 0 | 0 | 0 | 0 | 0 | 0 | 0 | 100 | 0 | 0 | 0 | 0 | arc_or_ind_melting | 12 | 1350 | [11 empty] | 11.386 |  |  | 224
772 |  |  |  | x = 0.6 | 74.28571 | 18.57143 | 0 | 0 | 0 | 0 | 0 | 0 | 0 | 0 | 0 | 0 | 0 | 0 | 2.857143 | 0 | 4.285714 | 0 | 0 | 0 | 0 | 0 | 0 | 0 | 100 | 0 | 0 | 0 | 0 | arc_or_ind_melting | 12 | 1350 | [11 empty] | 11.38 |  |  | 221
773 |  |  |  | x = 0.7 | 74.28571 | 18.57143 | 0 | 0 | 0 | 0 | 0 | 0 | 0 | 0 | 0 | 0 | 0 | 0 | 2.142857 | 0 | 5 | 0 | 0 | 0 | 0 | 0 | 0 | 0 | 100 | 0 | 0 | 0 | 0 | arc_or_ind_melting | 12 | 1350 | [11 empty] | 11.364 |  |  | 217
774 |  |  |  | x = 0.8 | 74.28571 | 18.57143 | 0 | 0 | 0 | 0 | 0 | 0 | 0 | 0 | 0 | 0 | 0 | 0 | 1.428571 | 0 | 5.714286 | 0 | 0 | 0 | 0 | 0 | 0 | 0 | 100 | 0 | 0 | 0 | 0 | arc_or_ind_melting | 12 | 1350 | [11 empty] | 11.35 |  |  | 215
775 |  |  |  | x = 0.9 | 74.28571 | 18.57143 | 0 | 0 | 0 | 0 | 0 | 0 | 0 | 0 | 0 | 0 | 0 | 0 | 0.7142857 | 0 | 6.428571 | 0 | 0 | 0 | 0 | 0 | 0 | 0 | 100 | 0 | 0 | 0 | 0 | arc_or_ind_melting | 12 | 1350 | [11 empty] | 11.342 |  |  | 212
776 |  |  |  | x = 1.0 | 74.28571 | 18.57143 | 0 | 0 | 0 | 0 | 0 | 0 | 0 | 0 | 0 | 0 | 0 | 0 | 0 | 0 | 7.142857 | 0 | 0 | 0 | 0 | 0 | 0 | 0 | 100 | 0 | 0 | 0 | 0 | arc_or_ind_melting | 12 | 1350 | [11 empty] | 11.333 |  |  | 209
777 | 201 | 10.1016/j.jmst.2017.11.023 | LaFe11.6Si1.4 |  | 82.85714 | 10 | 0 | 0 | 0 | 0 | 0 | 0 | 0 | 0 | 0 | 0 | 0 | 0 | 7.142857 | 0 | 0 | 0 | 0 | 0 | 0 | 0 | 0 | 0 | 100 | 0 | 0 | 0 | 0 | arc_or_ind_melting | 1 | 1373 | 76.1 | 17.6 | 6.3 | [6 empty] | 1 | 100 |  |  | 0.05 | 187.6 |  | [1, 2, 3] | [11.1, 19.6, 21] | [184.8, 187.5, 187.4] | [6.1, 9, 12.7]
778 |  |  |  |  | 82.85714 | 10 | 0 | 0 | 0 | 0 | 0 | 0 | 0 | 0 | 0 | 0 | 0 | 0 | 7.142857 | 0 | 0 | 0 | 0 | 0 | 0 | 0 | 0 | 0 | 100 | 0 | 0 | 0 | 0 | arc_or_ind_melting | 3 | 1373 | 89.8 | 6.4 | 3.8 | [6 empty] | 1 | 100 |  |  | 0.05 | 188.8 |  | [1, 2, 3] | [11.8, 20.6, 22.2] | [185, 187.7, 187.5] | [6, 8.9, 12.5]
779 | 625 | 10.1016/s1002-0721(12)60210-5 | LaFe(13-y)SiyC0.2 | y = 0.8 | 87.14286 | 5.714286 | 0 | 0 | 0 | 0 | 0 | 0 | 0 | 0 | 0 | 0 | 0 | 0 | 7.142857 | 0 | 0 | 0 | 0 | 0 | 0 | 0 | 0 | 0 | 100 | 0 | 1.428571 | 0 | 0 | arc_or_ind_melting | 408 | 1353 | 51.3 | 39.2 | 9.5 | [6 empty] | 1 | 100 | [14 empty] | ΔS values in Fig. 5c are affected by local peaks; the peaks were ignored
780 |  |  |  | y = 1.0 | 85.71429 | 7.142857 | 0 | 0 | 0 | 0 | 0 | 0 | 0 | 0 | 0 | 0 | 0 | 0 | 7.142857 | 0 | 0 | 0 | 0 | 0 | 0 | 0 | 0 | 0 | 100 | 0 | 1.428571 | 0 | 0 | arc_or_ind_melting | 408 | 1353 | 68.84921 | 25.19841 | 5.952381 | [6 empty] | 1 | 100 |  |  |  | 206 |  | [2, 3] | [10.9, 12.3] | [204.5, 204.6] | [10, 12.8]
781 |  |  |  | y = 1.2 | 84.28571 | 8.571429 | 0 | 0 | 0 | 0 | 0 | 0 | 0 | 0 | 0 | 0 | 0 | 0 | 7.142857 | 0 | 0 | 0 | 0 | 0 | 0 | 0 | 0 | 0 | 100 | 0 | 1.428571 | 0 | 0 | arc_or_ind_melting | 408 | 1353 | 96.4 | 3.6 | 0 | [6 empty] | 1 | 100 |  |  |  | 215 |  | [2, 3] | [18.6, 19.9] | [213.1, 214.1] | [8, 13.7]
782 |  |  |  | y = 1.3 | 83.57143 | 9.285714 | 0 | 0 | 0 | 0 | 0 | 0 | 0 | 0 | 0 | 0 | 0 | 0 | 7.142857 | 0 | 0 | 0 | 0 | 0 | 0 | 0 | 0 | 0 | 100 | 0 | 1.428571 | 0 | 0 | arc_or_ind_melting | 408 | 1353 | 98.3822 | 1.617796 | 0 | [6 empty] | 1 | 100
783 |  |  |  | y = 1.4 | 82.85714 | 10 | 0 | 0 | 0 | 0 | 0 | 0 | 0 | 0 | 0 | 0 | 0 | 0 | 7.142857 | 0 | 0 | 0 | 0 | 0 | 0 | 0 | 0 | 0 | 100 | 0 | 1.428571 | 0 | 0 | arc_or_ind_melting | 408 | 1353 | 100 | 0 | 0 | [6 empty] | 1 | 100 |  |  |  | 220 |  | [2, 3] | [19.9, 21.6] | [218.5, 218.5] | [8.7, 12.3]
784 |  |  | LaFe(13-y)SiyC0.2 | y = 0.8 | 87.14286 | 5.714286 | 0 | 0 | 0 | 0 | 0 | 0 | 0 | 0 | 0 | 0 | 0 | 0 | 7.142857 | 0 | 0 | 0 | 0 | 0 | 0 | 0 | 0 | 0 | 100 | 0 | 1.428571 | 0 | 0 | arc_or_ind_melting | 72 | 1353 | 22.70916 | 62.3506 | 14.94024 | [6 empty] | 1 | 100
785 |  |  |  | y = 1.0 | 85.71429 | 7.142857 | 0 | 0 | 0 | 0 | 0 | 0 | 0 | 0 | 0 | 0 | 0 | 0 | 7.142857 | 0 | 0 | 0 | 0 | 0 | 0 | 0 | 0 | 0 | 100 | 0 | 1.428571 | 0 | 0 | arc_or_ind_melting | 72 | 1353 | 64.58952 | 27.39862 | 8.011869 | [6 empty] | 1 | 100
786 |  |  |  | y = 1.2 | 84.28571 | 8.571429 | 0 | 0 | 0 | 0 | 0 | 0 | 0 | 0 | 0 | 0 | 0 | 0 | 7.142857 | 0 | 0 | 0 | 0 | 0 | 0 | 0 | 0 | 0 | 100 | 0 | 1.428571 | 0 | 0 | arc_or_ind_melting | 72 | 1353 | 88.9662 | 9.343936 | 1.689861 | [6 empty] | 1 | 100
787 |  |  |  | y = 1.3 | 83.57143 | 9.285714 | 0 | 0 | 0 | 0 | 0 | 0 | 0 | 0 | 0 | 0 | 0 | 0 | 7.142857 | 0 | 0 | 0 | 0 | 0 | 0 | 0 | 0 | 0 | 100 | 0 | 1.428571 | 0 | 0 | arc_or_ind_melting | 72 | 1353 | 95.3 | 4.3 | 0.4 | [6 empty] | 1 | 100
788 |  |  |  | y = 1.4 | 82.85714 | 10 | 0 | 0 | 0 | 0 | 0 | 0 | 0 | 0 | 0 | 0 | 0 | 0 | 7.142857 | 0 | 0 | 0 | 0 | 0 | 0 | 0 | 0 | 0 | 100 | 0 | 1.428571 | 0 | 0 | arc_or_ind_melting | 72 | 1353 | 94.2928 | 0.7444169 | 4.962779 | [6 empty] | 1 | 100
789 | 659 | 10.4028/www.scientific.net/amm.84-85.667 | LaFe11.1Co0.8Si1.1B0.2 |  | 79.28571 | 7.857143 | 0 | 0 | 5.714286 | 0 | 0 | 0 | 0 | 0 | 0 | 0 | 0 | 0 | 7.142857 | 0 | 0 | 0 | 0 | 0 | 0 | 0 | 0 | 0 | 100 | 0 | 0 | 0 | 1.428571 | arc_or_ind_melting | 225 | 1353 | [11 empty] | 11.448 |  | 0.05 | 285 |  | 1.5 | 5.9 | 286 | 20.5
790 |  |  | LaFe11.1Co0.8Si1.1B0.25 |  | 79.28571 | 7.857143 | 0 | 0 | 5.714286 | 0 | 0 | 0 | 0 | 0 | 0 | 0 | 0 | 0 | 7.142857 | 0 | 0 | 0 | 0 | 0 | 0 | 0 | 0 | 0 | 100 | 0 | 0 | 0 | 1.785714 | arc_or_ind_melting | 225 | 1353 | [11 empty] | 11.501 |  | 0.05 | 290 |  | 1.5 | 5.3 | 282
791 | 660 | 10.1016/s1002-0721(10)60459-0 | LaFex*11.6Si1.4 | x = 0.96 | 82.2695 | 10.34279 | 0 | 0 | 0 | 0 | 0 | 0 | 0 | 0 | 0 | 0 | 0 | 0 | 7.387707 | 0 | 0 | 0 | 0 | 0 | 0 | 0 | 0 | 0 | 100 | 0 | 0 | 0 | 0 | arc_or_ind_melting | [13 empty] | 11.433 |  |  | 190.2 |  | 2 | 15.2 | 191.1 | 8.6 | [5 empty] | ΔS data with small number of points, high uncertainty
792 |  |  |  | x = 0.98 | 82.56827 | 10.16851 | 0 | 0 | 0 | 0 | 0 | 0 | 0 | 0 | 0 | 0 | 0 | 0 | 7.263219 | 0 | 0 | 0 | 0 | 0 | 0 | 0 | 0 | 0 | 100 | 0 | 0 | 0 | 0 | arc_or_ind_melting | [13 empty] | 11.435 |  |  | 188.3 |  | 2 | 16.7 | 186.9 | 7.1
793 |  |  |  | x = 1.00 | 82.85714 | 10 | 0 | 0 | 0 | 0 | 0 | 0 | 0 | 0 | 0 | 0 | 0 | 0 | 7.142857 | 0 | 0 | 0 | 0 | 0 | 0 | 0 | 0 | 0 | 100 | 0 | 0 | 0 | 0 | arc_or_ind_melting | [13 empty] | 11.451 |  |  | 191.1 |  | 2 | 17.8 | 188.1 | 7.1
794 |  |  |  | x = 1.02 | 83.13659 | 9.836987 | 0 | 0 | 0 | 0 | 0 | 0 | 0 | 0 | 0 | 0 | 0 | 0 | 7.026419 | 0 | 0 | 0 | 0 | 0 | 0 | 0 | 0 | 0 | 100 | 0 | 0 | 0 | 0 | arc_or_ind_melting | [13 empty] | 11.454 |  |  | 191.5 |  | 2 | 24.7 | 189 | 4.6
795 | 900 | 10.1002/aelm.201700636 | La0.7Ce0.3Fe11.48Mn0.12Si1.4 |  | 82 | 10 | 0 | 0 | 0 | 0 | 0 | 0 | 0 | 0 | 0.8571429 | 0 | 0 | 0 | 5 | 0 | 2.142857 | 0 | 0 | 0 | 0 | 0 | 0 | 0 | 100 | 0 | 0 | 0 | 0 | melt_spinning | 20 | 1393 | [14 empty] | 133
796 |  |  | La0.7Ce0.3Fe11.48Mn0.12Si1.4H1.8 |  | 82 | 10 | 0 | 0 | 0 | 0 | 0 | 0 | 0 | 0 | 0.8571429 | 0 | 0 | 0 | 5 | 0 | 2.142857 | 0 | 0 | 0 | 0 | 0 | 0 | 0 | 100 | 12.85714 | 0 | 0 | 0 | melt_spinning | 20 | 1393 |  | 4.9 | [7 empty] | 0 | 4.9 |  |  |  | 299.5 |  | 2 | 14.5
797 | 902 | 10.1002/mdp2.96 | LaFe11.7Si1.2Mn0.1 |  | 84.33989 | 7.654494 | 0 | 0 | 0 | 0 | 0 | 0 | 0 | 0 | 0.9831461 | 0 | 0 | 0 | 7.022472 | 0 | 0 | 0 | 0 | 0 | 0 | 0 | 0 | 0 | 100 | 0 | 0 | 0 | 0 | arc_or_ind_melting | 168 | 1373 | 89 | [8 empty] | 0 | 89 |  |  |  | 170 | 1.3 | 2 | 20.4 | 176.9 | 11
798 |  |  |  |  | 81.6683 | 8.243678 | 0 | 0 | 0 | 0 | 0 | 0 | 1.425178 | 0 | 1.67668 | 0 | 0 | 0 | 6.986167 | 0 | 0 | 0 | 0 | 0 | 0 | 0 | 0 | 0 | 100 | 0 | 0 | 0 | 0 | melt_spinning | 24 | 1373 | 78 | [8 empty] | 0 | 78 |  |  |  | 186 |  | 2 | 7.5 | 189 | 16.4
799 |  |  |  |  | 82.96296 | 9.090909 | 0 | 0 | 0 | 0 | 0 | 0 | 0 | 0 | 1.212121 | 0 | 0 | 0 | 6.734007 | 0 | 0 | 0 | 0 | 0 | 0 | 0 | 0 | 0 | 100 | 0 | 0 | 0 | 0 | suction_casting | 72 | 1373 | 86 | [8 empty] | 0 | 86 |  |  |  | 175 | 1.1 | 2 | 10.5 | 178.6 | 14.9
800 | 904 | 10.1002/pssr.201700143 | LaFe11.74Mn0.06Si1.20 |  | 83.85714 | 8.571429 | 0 | 0 | 0 | 0 | 0 | 0 | 0 | 0 | 0.4285714 | 0 | 0 | 0 | 7.142857 | 0 | 0 | 0 | 0 | 0 | 0 | 0 | 0 | 0 | 100 | 0 | 0 | 0 | 0 | arc_or_ind_melting | [15 empty] | 1 | 180.3 | 3 | [1, 2] | [16.5, 18] | [173.5, 176.3]
801 |  |  | LaFe11.76Mn0.06Si1.18H1.65 |  | 83.85714 | 8.571429 | 0 | 0 | 0 | 0 | 0 | 0 | 0 | 0 | 0.4285714 | 0 | 0 | 0 | 7.142857 | 0 | 0 | 0 | 0 | 0 | 0 | 0 | 0 | 0 | 100 | 11.78571 | 0 | 0 | 0 | arc_or_ind_melting | [15 empty] | 1 | 342 | 1.9 | [1, 2] | [19, 20.4] | [338.4, 340.4]
802 | 906 | 10.1007/s10948-014-2532-1 | LaFe11.5Si1.5B0.2 |  | 82.14286 | 10.71429 | 0 | 0 | 0 | 0 | 0 | 0 | 0 | 0 | 0 | 0 | 0 | 0 | 7.142857 | 0 | 0 | 0 | 0 | 0 | 0 | 0 | 0 | 0 | 100 | 0 | 0 | 0 | 1.428571 | arc_or_ind_melting | 504 | 1393 | [13 empty] | 0.01 | 200 | 6 | 3 | 13
803 |  |  | La0.7Pr0.3Fe11.5Si1.5B0.2 |  | 82.14286 | 10.71429 | 0 | 0 | 0 | 0 | 0 | 0 | 0 | 0 | 0 | 0 | 0 | 0 | 5 | 0 | 0 | 2.142857 | 0 | 0 | 0 | 0 | 0 | 0 | 100 | 0 | 0 | 0 | 1.428571 | arc_or_ind_melting | 504 | 1393 |  | 0 | [8 empty] | 0 |  |  | 0.01 | 190 | 6 | 3 | 17.9
804 | 907 | 10.1007/s11664-016-4626-y | La0.8Ce0.2 Fe11.5Si1.5 |  | 82.14286 | 10.71429 | 0 | 0 | 0 | 0 | 0 | 0 | 0 | 0 | 0 | 0 | 0 | 0 | 5.714286 | 0 | 1.428571 | 0 | 0 | 0 | 0 | 0 | 0 | 0 | 100 | 0 | 0 | 0 | 0 | melt_spinning | 0.166 | 1273 | [13 empty] | 0.1 | 193 |  | 1.5 | 9.7 | [6 empty] | 1
805 |  |  |  |  | 82.14286 | 10.71429 | 0 | 0 | 0 | 0 | 0 | 0 | 0 | 0 | 0 | 0 | 0 | 0 | 5.714286 | 0 | 1.428571 | 0 | 0 | 0 | 0 | 0 | 0 | 0 | 100 | 0 | 0 | 0 | 0 | melt_spinning | 0.25 | 1273 | [13 empty] | 0.1 | 188 |  | 1.5 | 23 | [6 empty] | 1
806 |  |  |  |  | 82.14286 | 10.71429 | 0 | 0 | 0 | 0 | 0 | 0 | 0 | 0 | 0 | 0 | 0 | 0 | 5.714286 | 0 | 1.428571 | 0 | 0 | 0 | 0 | 0 | 0 | 0 | 100 | 0 | 0 | 0 | 0 | melt_spinning | 0.333 | 1273 | [13 empty] | 0.1 | 183 |  | 1.5 | 33.8 | [6 empty] | 1
807 |  |  |  |  | 82.14286 | 10.71429 | 0 | 0 | 0 | 0 | 0 | 0 | 0 | 0 | 0 | 0 | 0 | 0 | 5.714286 | 0 | 1.428571 | 0 | 0 | 0 | 0 | 0 | 0 | 0 | 100 | 0 | 0 | 0 | 0 | melt_spinning | 0.5 | 1273 | [13 empty] | 0.1 | 184 |  | 1.5 | 31.4 | [6 empty] | 1
808 |  |  |  |  | 82.14286 | 10.71429 | 0 | 0 | 0 | 0 | 0 | 0 | 0 | 0 | 0 | 0 | 0 | 0 | 5.714286 | 0 | 1.428571 | 0 | 0 | 0 | 0 | 0 | 0 | 0 | 100 | 0 | 0 | 0 | 0 | melt_spinning | 1 | 1273 | [13 empty] | 0.1 | 183 |  | 1.5 | 32.8 | [6 empty] | 1
809 | 908 | 10.1007/s12598-011-0395-1 | La(1-x)CexFe11.5Si1.5 | x = 0.00 | 82.14286 | 10.71429 | 0 | 0 | 0 | 0 | 0 | 0 | 0 | 0 | 0 | 0 | 0 | 0 | 7.142857 | 0 | 0 | 0 | 0 | 0 | 0 | 0 | 0 | 0 | 100 | 0 | 0 | 0 | 0 | arc_or_ind_melting | 7 | 1480 | [11 empty] | 11.472 |  | 0.02 | 196 | 4.1 | 2 | 12.8 | [6 empty] | 1 | Averaged annealing conditions
810 |  |  |  | x = 0.10 | 82.14286 | 10.71429 | 0 | 0 | 0 | 0 | 0 | 0 | 0 | 0 | 0 | 0 | 0 | 0 | 6.428571 | 0 | 0.7142857 | 0 | 0 | 0 | 0 | 0 | 0 | 0 | 100 | 0 | 0 | 0 | 0 | arc_or_ind_melting | 7 | 1480 | [13 empty] | 0.02 | 188 | 6.6 | 2 | 32.2 | [6 empty] | 1
811 |  |  |  | x = 0.20 | 82.14286 | 10.71429 | 0 | 0 | 0 | 0 | 0 | 0 | 0 | 0 | 0 | 0 | 0 | 0 | 5.714286 | 0 | 1.428571 | 0 | 0 | 0 | 0 | 0 | 0 | 0 | 100 | 0 | 0 | 0 | 0 | arc_or_ind_melting | 7 | 1480 | [13 empty] | 0.02 | 180 | 6.1 | 2 | 34.8 | [6 empty] | 1
812 |  |  |  | x = 0.35 | 82.14286 | 10.71429 | 0 | 0 | 0 | 0 | 0 | 0 | 0 | 0 | 0 | 0 | 0 | 0 | 4.642857 | 0 | 2.5 | 0 | 0 | 0 | 0 | 0 | 0 | 0 | 100 | 0 | 0 | 0 | 0 | arc_or_ind_melting | 7 | 1480 | [11 empty] | 11.445 |  | 0.02 | 168 | 11.7 | 2 | 57.3 | [6 empty] | 1
813 | 910 | 10.1007/s12598-017-0917-6 | LaFe11.35Co0.6Si1.05 |  | 81.07143 | 7.5 | 0 | 0 | 4.285714 | 0 | 0 | 0 | 0 | 0 | 0 | 0 | 0 | 0 | 7.142857 | 0 | 0 | 0 | 0 | 0 | 0 | 0 | 0 | 0 | 100 | 0 | 0 | 0 | 0 | arc_or_ind_melting | 360 | 1323 | 95 | 5 | [7 empty] | 0 | 100 | 11.479 |  | 0.01 | 268 |  | [0.5, 1, 2] | [1.4, 5.3, 12.2] | [6 empty] | 1
814 |  |  |  |  | 81.07143 | 7.5 | 0 | 0 | 4.285714 | 0 | 0 | 0 | 0 | 0 | 0 | 0 | 0 | 0 | 7.142857 | 0 | 0 | 0 | 0 | 0 | 0 | 0 | 0 | 0 | 100 | 0 | 0 | 0 | 0 | arc_or_ind_melting | 360 | 1323 | 95 | 5 | [7 empty] | 0 | 100 | 11.479 |  | 0.01 | 268 |  | 1.5 | 8.7 | [6 empty] | 1
815 |  |  |  |  | 81.07143 | 7.5 | 0 | 0 | 4.285714 | 0 | 0 | 0 | 0 | 0 | 0 | 0 | 0 | 0 | 7.142857 | 0 | 0 | 0 | 0 | 0 | 0 | 0 | 0 | 0 | 100 | 0 | 0 | 0 | 0 | arc_or_ind_melting | 360 | 1323 | 95 | 5 | [7 empty] | 0 | 100 | 11.479 |  | 0.01 | 268 |  | 2.5 | 15.9 | [6 empty] | 1
816 |  |  |  |  | 81.07143 | 7.5 | 0 | 0 | 4.285714 | 0 | 0 | 0 | 0 | 0 | 0 | 0 | 0 | 0 | 7.142857 | 0 | 0 | 0 | 0 | 0 | 0 | 0 | 0 | 0 | 100 | 0 | 0 | 0 | 0 | arc_or_ind_melting | 360 | 1323 | 95 | 5 | [7 empty] | 0 | 100 | 11.479 |  | 0.01 | 268 |  | 3 | 19.7 | [6 empty] | 1
817 | 911 | 10.1007/s12598-021-01849-3 | La0.7Ce0.3Fe(11.55-y)MnySi1.45H1.8 | y = 0.175 | 81.25 | 10.35714 | 0 | 0 | 0 | 0 | 0 | 0 | 0 | 0 | 1.25 | 0 | 0 | 0 | 5 | 0 | 2.142857 | 0 | 0 | 0 | 0 | 0 | 0 | 0 | 100 | 12.85714 | 0 | 0 | 0 | melt_spinning | 20 | 1393 | [13 empty] | 0 | 284.9
818 |  |  |  | y = 0.190 | 81.14286 | 10.35714 | 0 | 0 | 0 | 0 | 0 | 0 | 0 | 0 | 1.357143 | 0 | 0 | 0 | 5 | 0 | 2.142857 | 0 | 0 | 0 | 0 | 0 | 0 | 0 | 100 | 12.85714 | 0 | 0 | 0 | melt_spinning | 20 | 1393 | [13 empty] | 0 | 282.6 |  | 1 | 15.6
819 |  |  |  | y = 0.220 | 80.92857 | 10.35714 | 0 | 0 | 0 | 0 | 0 | 0 | 0 | 0 | 1.571429 | 0 | 0 | 0 | 5 | 0 | 2.142857 | 0 | 0 | 0 | 0 | 0 | 0 | 0 | 100 | 12.85714 | 0 | 0 | 0 | melt_spinning | 20 | 1393 | [13 empty] | 0 | 278.2 |  | 1 | 14
820 |  |  |  | y = 0.235 | 80.82143 | 10.35714 | 0 | 0 | 0 | 0 | 0 | 0 | 0 | 0 | 1.678571 | 0 | 0 | 0 | 5 | 0 | 2.142857 | 0 | 0 | 0 | 0 | 0 | 0 | 0 | 100 | 12.85714 | 0 | 0 | 0 | melt_spinning | 20 | 1393 | [13 empty] | 0 | 274 |  | 1 | 15.1
821 |  |  | La0.7Ce0.3Fe(11.55-y)MnySi1.45 | y = 0.175 | 81.25 | 10.35714 | 0 | 0 | 0 | 0 | 0 | 0 | 0 | 0 | 1.25 | 0 | 0 | 0 | 5 | 0 | 2.142857 | 0 | 0 | 0 | 0 | 0 | 0 | 0 | 100 | 0 | 0 | 0 | 0 | melt_spinning | 20 | 1393 |  | 0 | [8 empty] | 0 |  |  | 0 | 129.3
822 |  |  |  | y = 0.190 | 81.14286 | 10.35714 | 0 | 0 | 0 | 0 | 0 | 0 | 0 | 0 | 1.357143 | 0 | 0 | 0 | 5 | 0 | 2.142857 | 0 | 0 | 0 | 0 | 0 | 0 | 0 | 100 | 0 | 0 | 0 | 0 | melt_spinning | 20 | 1393 |  | 0 | [8 empty] | 0 |  |  | 0 | 126.2
823 |  |  |  | y = 0.220 | 80.92857 | 10.35714 | 0 | 0 | 0 | 0 | 0 | 0 | 0 | 0 | 1.571429 | 0 | 0 | 0 | 5 | 0 | 2.142857 | 0 | 0 | 0 | 0 | 0 | 0 | 0 | 100 | 0 | 0 | 0 | 0 | melt_spinning | 20 | 1393 |  | 0 | [8 empty] | 0 |  |  | 0 | 117.9
824 |  |  |  | y = 0.235 | 80.82143 | 10.35714 | 0 | 0 | 0 | 0 | 0 | 0 | 0 | 0 | 1.678571 | 0 | 0 | 0 | 5 | 0 | 2.142857 | 0 | 0 | 0 | 0 | 0 | 0 | 0 | 100 | 0 | 0 | 0 | 0 | melt_spinning | 20 | 1393 |  | 0 | [8 empty] | 0 |  |  | 0 | 114.4
825 |  |  | La0.7Ce0.3Fe(11.5-x)MnxSi1.5H1.8 | x = 0.125 | 81.25 | 10.71429 | 0 | 0 | 0 | 0 | 0 | 0 | 0 | 0 | 0.8928571 | 0 | 0 | 0 | 5 | 0 | 2.142857 | 0 | 0 | 0 | 0 | 0 | 0 | 0 | 100 | 12.85714 | 0 | 0 | 0 | melt_spinning | 20 | 1393 | [13 empty] | 0 | 294.4 |  | 1 | 10
826 |  |  |  | x = 0.200 | 80.71429 | 10.71429 | 0 | 0 | 0 | 0 | 0 | 0 | 0 | 0 | 1.428571 | 0 | 0 | 0 | 5 | 0 | 2.142857 | 0 | 0 | 0 | 0 | 0 | 0 | 0 | 100 | 12.85714 | 0 | 0 | 0 | melt_spinning | 20 | 1393 | [13 empty] | 0 | 279.8 |  | 1 | 7.9
827 |  |  |  | x = 0.220 | 80.57143 | 10.71429 | 0 | 0 | 0 | 0 | 0 | 0 | 0 | 0 | 1.571429 | 0 | 0 | 0 | 5 | 0 | 2.142857 | 0 | 0 | 0 | 0 | 0 | 0 | 0 | 100 | 12.85714 | 0 | 0 | 0 | melt_spinning | 20 | 1393 | 95.4 | 4.6 | [7 empty] | 0 | 100 |  |  | 0 | 276 |  | 1 | 6.3
828 |  |  |  | x = 0.260 | 80.28571 | 10.71429 | 0 | 0 | 0 | 0 | 0 | 0 | 0 | 0 | 1.857143 | 0 | 0 | 0 | 5 | 0 | 2.142857 | 0 | 0 | 0 | 0 | 0 | 0 | 0 | 100 | 12.85714 | 0 | 0 | 0 | melt_spinning | 20 | 1393 | [13 empty] | 0 | 273.5 |  | 1 | 5.95
829 | 912 | 10.1016/j.actamat.2012.04.027 | LaFe(12-x)SiCox | x = 0.0 | 85.71429 | 7.142857 | 0 | 0 | 0 | 0 | 0 | 0 | 0 | 0 | 0 | 0 | 0 | 0 | 7.142857 | 0 | 0 | 0 | 0 | 0 | 0 | 0 | 0 | 0 | 100 | 0 | 0 | 0 | 0 | [18 empty] | 2.4 | 1.9 | 6.1 | 176.9
830 |  |  |  | x = 0.3 | 83.57143 | 7.142857 | 0 | 0 | 2.142857 | 0 | 0 | 0 | 0 | 0 | 0 | 0 | 0 | 0 | 7.142857 | 0 | 0 | 0 | 0 | 0 | 0 | 0 | 0 | 0 | 100 | 0 | 0 | 0 | 0 | [18 empty] | 2 | 1.9 | 5.5 | 214.2
831 |  |  |  | x = 0.4 | 82.85714 | 7.142857 | 0 | 0 | 2.857143 | 0 | 0 | 0 | 0 | 0 | 0 | 0 | 0 | 0 | 7.142857 | 0 | 0 | 0 | 0 | 0 | 0 | 0 | 0 | 0 | 100 | 0 | 0 | 0 | 0 | [18 empty] | 0 | 1.9 | 4 | 231.8
832 |  |  |  | x = 1.0 | 78.57143 | 7.142857 | 0 | 0 | 7.142857 | 0 | 0 | 0 | 0 | 0 | 0 | 0 | 0 | 0 | 7.142857 | 0 | 0 | 0 | 0 | 0 | 0 | 0 | 0 | 0 | 100 | 0 | 0 | 0 | 0 | [18 empty] | 1.7 | 1.9 | 3.1 | 297.7
833 |  |  |  | x = 1.3 | 76.42857 | 7.142857 | 0 | 0 | 9.285714 | 0 | 0 | 0 | 0 | 0 | 0 | 0 | 0 | 0 | 7.142857 | 0 | 0 | 0 | 0 | 0 | 0 | 0 | 0 | 0 | 100 | 0 | 0 | 0 | 0 | [18 empty] | 0 | 1.9 | 2.6 | 322
834 | 914 | 10.1016/j.actamat.2020.01.030 | LaFe13.92Si1.4 |  | 85.29412 | 8.578431 | 0 | 0 | 0 | 0 | 0 | 0 | 0 | 0 | 0 | 0 | 0 | 0 | 6.127451 | 0 | 0 | 0 | 0 | 0 | 0 | 0 | 0 | 0 | 100 | 0 | 0 | 0 | 0 | arc_or_ind_melting | 24 | 1323 | [14 empty] | 194.5 | 0.3 | [1, 2, 5] | [4, 6.5, 10.7] | [6 empty] | 1
835 |  |  |  |  | 85.29412 | 8.578431 | 0 | 0 | 0 | 0 | 0 | 0 | 0 | 0 | 0 | 0 | 0 | 0 | 6.127451 | 0 | 0 | 0 | 0 | 0 | 0 | 0 | 0 | 0 | 100 | 0 | 0 | 0 | 0 | arc_or_ind_melting | 72 | 1323 | [14 empty] | 187.9 | 1.4 | [1, 2, 5] | [6.7, 9.7, 13.2] | [6 empty] | 1
836 | 916 | 10.1016/j.actamat.2021.116687 | (La(1-x)Cex)2Fe11Si2 | x = 0.0 | 78.57143 | 14.28571 | 0 | 0 | 0 | 0 | 0 | 0 | 0 | 0 | 0 | 0 | 0 | 0 | 7.142857 | 0 | 0 | 0 | 0 | 0 | 0 | 0 | 0 | 0 | 100 | 0 | 0 | 0 | 0 | arc_or_ind_melting | 12 | 1423 | [16 empty] | [1, 2] | [10.8, 15.6] | [6 empty] | 1
837 |  |  |  | x = 0.4 | 78.57143 | 14.28571 | 0 | 0 | 0 | 0 | 0 | 0 | 0 | 0 | 0 | 0 | 0 | 0 | 4.285714 | 0 | 2.857143 | 0 | 0 | 0 | 0 | 0 | 0 | 0 | 100 | 0 | 0 | 0 | 0 | arc_or_ind_melting | 12 | 1423 | [13 empty] | 0.05 | 172 | 8.5 | [1, 2] | [18.3, 21.1] | [170.6, 170.6] | [3.7, 7.0] |  |  |  |  | 1
838 |  |  | (La(1-x)Cex)2Fe11Si2H1.8 | x = 0.0 | 78.57143 | 14.28571 | 0 | 0 | 0 | 0 | 0 | 0 | 0 | 0 | 0 | 0 | 0 | 0 | 7.142857 | 0 | 0 | 0 | 0 | 0 | 0 | 0 | 0 | 0 | 100 | 12.85714 | 0 | 0 | 0 | arc_or_ind_melting | 12 | 1423 | [16 empty] | [1, 2] | [8.0, 11.3] | [6 empty] | 1
839 |  |  |  | x = 0.4 | 78.57143 | 14.28571 | 0 | 0 | 0 | 0 | 0 | 0 | 0 | 0 | 0 | 0 | 0 | 0 | 4.285714 | 0 | 2.857143 | 0 | 0 | 0 | 0 | 0 | 0 | 0 | 100 | 12.85714 | 0 | 0 | 0 | arc_or_ind_melting | 12 | 1423 | [13 empty] | 0.05 | 313 | 1 | [1, 2] | [9.8, 12.1] | [314.5, 314.5] | [5, 9.3] |  |  |  |  | 1
840 |  |  | (La(1-x)Cex)2Fe11Si2 | x = 0.1 | 78.57143 | 14.28571 | 0 | 0 | 0 | 0 | 0 | 0 | 0 | 0 | 0 | 0 | 0 | 0 | 6.428571 | 0 | 0.7142857 | 0 | 0 | 0 | 0 | 0 | 0 | 0 | 100 | 0 | 0 | 0 | 0 | arc_or_ind_melting | 12 | 1423 | [16 empty] | [1, 2] | [11.0, 15.4] | [6 empty] | 1
841 |  |  |  | x = 0.2 | 78.57143 | 14.28571 | 0 | 0 | 0 | 0 | 0 | 0 | 0 | 0 | 0 | 0 | 0 | 0 | 5.714286 | 0 | 1.428571 | 0 | 0 | 0 | 0 | 0 | 0 | 0 | 100 | 0 | 0 | 0 | 0 | arc_or_ind_melting | 12 | 1423 | [16 empty] | [1, 2] | [13.5, 16.6] | [6 empty] | 1
842 |  |  |  | x = 0.3 | 78.57143 | 14.28571 | 0 | 0 | 0 | 0 | 0 | 0 | 0 | 0 | 0 | 0 | 0 | 0 | 5 | 0 | 2.142857 | 0 | 0 | 0 | 0 | 0 | 0 | 0 | 100 | 0 | 0 | 0 | 0 | arc_or_ind_melting | 12 | 1423 | [16 empty] | [1, 2] | [14.5, 18.7] | [6 empty] | 1
843 |  |  | (La(1-x)Cex)2Fe11Si2H1.8 | x = 0.1 | 78.57143 | 14.28571 | 0 | 0 | 0 | 0 | 0 | 0 | 0 | 0 | 0 | 0 | 0 | 0 | 6.428571 | 0 | 0.7142857 | 0 | 0 | 0 | 0 | 0 | 0 | 0 | 100 | 12.85714 | 0 | 0 | 0 | arc_or_ind_melting | 12 | 1423 | [16 empty] | [1, 2] | [9.5, 12.0] | [6 empty] | 1
844 |  |  |  | x = 0.2 | 78.57143 | 14.28571 | 0 | 0 | 0 | 0 | 0 | 0 | 0 | 0 | 0 | 0 | 0 | 0 | 5.714286 | 0 | 1.428571 | 0 | 0 | 0 | 0 | 0 | 0 | 0 | 100 | 12.85714 | 0 | 0 | 0 | arc_or_ind_melting | 12 | 1423 | [16 empty] | [1, 2] | [9.6, 12.1] | [6 empty] | 1
845 |  |  |  | x = 0.3 | 78.57143 | 14.28571 | 0 | 0 | 0 | 0 | 0 | 0 | 0 | 0 | 0 | 0 | 0 | 0 | 5 | 0 | 2.142857 | 0 | 0 | 0 | 0 | 0 | 0 | 0 | 100 | 12.85714 | 0 | 0 | 0 | arc_or_ind_melting | 12 | 1423 | [16 empty] | [1, 2] | [9.7, 12.3] | [6 empty] | 1
846 | 917 | 10.1016/j.actamat.2021.117286 | La0.7Ce0.3)1.0Mn0.34Fe11.06Si1.6 |  | 79 | 11.42857 | 0 | 0 | 0 | 0 | 0 | 0 | 0 | 0 | 2.428571 | 0 | 0 | 0 | 5 | 0 | 2.142857 | 0 | 0 | 0 | 0 | 0 | 0 | 0 | 100 | 0 | 0 | 0 | 0 | arc_or_ind_melting | 168 | 1323 | 93 | 7 | 0 | 0 | [5 empty] | 1 | 100 | 11.4493 |  | 1 | 101 | 1 | [2, 5] | [8.6, 11.4] |  | [17.6, 35.9] |  |  |  |  | 0
847 |  |  | (La0.7Ce0.3)1.1Mn0.34Fe11.06Si1.6 |  | 78.43972 | 11.34752 | 0 | 0 | 0 | 0 | 0 | 0 | 0 | 0 | 2.411348 | 0 | 0 | 0 | 5.460993 | 0 | 2.340426 | 0 | 0 | 0 | 0 | 0 | 0 | 0 | 100 | 0 | 0 | 0 | 0 | arc_or_ind_melting | 168 | 1323 | 99.1 | 0 | 0.9 | 0 | [5 empty] | 1 | 100 | 11.4522 |  | 1 | 74 | 8 | [2, 5] | [9.5, 12.6] |  | [20.7, 40.9] |  |  |  |  | 0
848 |  |  | (La0.6Ce0.4)1.1Mn0.34Fe11.06Si1.6 |  | 78.43972 | 11.34752 | 0 | 0 | 0 | 0 | 0 | 0 | 0 | 0 | 2.411348 | 0 | 0 | 0 | 4.680851 | 0 | 3.120567 | 0 | 0 | 0 | 0 | 0 | 0 | 0 | 100 | 0 | 0 | 0 | 0 | arc_or_ind_melting | 168 | 1323 | 87.8 | 1.5 | 1 | 9.7 | [5 empty] | 1 | 100 | 11.45 |  | 1 | 64 | 1.5 | [2, 5] | [7.8, 10.4] |  | [21.4, 45.5] |  |  |  |  | 0
849 |  |  | (La0.6Ce0.4)1.0Mn0.40Fe11.06Si1.6 |  | 78.66287 | 11.3798 | 0 | 0 | 0 | 0 | 0 | 0 | 0 | 0 | 2.84495 | 0 | 0 | 0 | 4.267425 | 0 | 2.84495 | 0 | 0 | 0 | 0 | 0 | 0 | 0 | 100 | 0 | 0 | 0 | 0 | arc_or_ind_melting | 168 | 1323 | 85.7 | 7.6 | 1 | 5.7 | [5 empty] | 1 | 100 | 11.45 |  | 1 | 69 | 0 | [2, 5] | [4.4, 7.3] |  | [26.8, 50.8] |  |  |  |  | 0
850 |  |  | (La0.6Ce0.4)1.1Mn0.40Fe11.06Si1.6 |  | 78.10734 | 11.29944 | 0 | 0 | 0 | 0 | 0 | 0 | 0 | 0 | 2.824859 | 0 | 0 | 0 | 4.661017 | 0 | 3.107345 | 0 | 0 | 0 | 0 | 0 | 0 | 0 | 100 | 0 | 0 | 0 | 0 | arc_or_ind_melting | 168 | 1323 | 83.7 | 7.4 | 1 | 7.9 | [5 empty] | 1 | 100 | 11.4495 |  | 1 | 31 | 1 | [2, 5] | [5.4, 8.6] |  | [31.9, 53.6] |  |  |  |  | 0
851 | 920 | 10.1016/j.intermet.2015.03.012 | La1-xFe11.4+xSi1.6 | x = 0 | 81.42857 | 11.42857 | 0 | 0 | 0 | 0 | 0 | 0 | 0 | 0 | 0 | 0 | 0 | 0 | 7.142857 | 0 | 0 | 0 | 0 | 0 | 0 | 0 | 0 | 0 | 100 | 0 | 0 | 0 | 0 | arc_or_ind_melting | 240 | 1323 | [13 empty] | 0.05 | 198.9 | 2.6 | [2, 5] | [18.4, 22.4] |  | [NaN, 17.7] |  |  |  |  | 1
852 |  |  |  | x = 0.05 | 81.78571 | 11.42857 | 0 | 0 | 0 | 0 | 0 | 0 | 0 | 0 | 0 | 0 | 0 | 0 | 6.785714 | 0 | 0 | 0 | 0 | 0 | 0 | 0 | 0 | 0 | 100 | 0 | 0 | 0 | 0 | arc_or_ind_melting | 240 | 1323 | [13 empty] | 0.05 | 203.2 | 4.1 | [2, 5] | [17.5, 21.9] |  | [NaN, 17.8] |  |  |  |  | 1
853 |  |  |  | x = 0.1 | 82.14286 | 11.42857 | 0 | 0 | 0 | 0 | 0 | 0 | 0 | 0 | 0 | 0 | 0 | 0 | 6.428571 | 0 | 0 | 0 | 0 | 0 | 0 | 0 | 0 | 0 | 100 | 0 | 0 | 0 | 0 | arc_or_ind_melting | 240 | 1323 | [13 empty] | 0.05 | 205.2 | 2.3 | [2, 5] | [9.7, 14.6] |  | [NaN, 20.4] |  |  |  |  | 1
854 |  |  |  | x = 0.15 | 82.5 | 11.42857 | 0 | 0 | 0 | 0 | 0 | 0 | 0 | 0 | 0 | 0 | 0 | 0 | 6.071429 | 0 | 0 | 0 | 0 | 0 | 0 | 0 | 0 | 0 | 100 | 0 | 0 | 0 | 0 | arc_or_ind_melting | 240 | 1323 | [13 empty] | 0.05 | 205.8 | 2.4 | [2, 5] | [11.8, 17.1] |  | [NaN, 19.7] |  |  |  |  | 1
855 |  |  |  | x = 0.2 | 82.85714 | 11.42857 | 0 | 0 | 0 | 0 | 0 | 0 | 0 | 0 | 0 | 0 | 0 | 0 | 5.714286 | 0 | 0 | 0 | 0 | 0 | 0 | 0 | 0 | 0 | 100 | 0 | 0 | 0 | 0 | arc_or_ind_melting | 240 | 1323 | [13 empty] | 0.05 | 218.2 | 0.9 | [2, 5] | [8.0, 13.7] |  | [NaN, 23.4] |  |  |  |  | 1
856 | 921 | 10.1016/j.intermet.2017.10.020 | LaxFe11.5Si1.5 | x = 1 | 82.14286 | 10.71429 | 0 | 0 | 0 | 0 | 0 | 0 | 0 | 0 | 0 | 0 | 0 | 0 | 7.142857 | 0 | 0 | 0 | 0 | 0 | 0 | 0 | 0 | 0 | 100 | 0 | 0 | 0 | 0 | arc_or_ind_melting | 100 | 1423 | [13 empty] | 0.05 | 198.1 | 3.5 | 3 | 17.1 |  | 13.8 |  |  |  |  | 1
857 |  |  |  | x = 1.1 | 81.56028 | 10.6383 | 0 | 0 | 0 | 0 | 0 | 0 | 0 | 0 | 0 | 0 | 0 | 0 | 7.801418 | 0 | 0 | 0 | 0 | 0 | 0 | 0 | 0 | 0 | 100 | 0 | 0 | 0 | 0 | arc_or_ind_melting | 100 | 1423 | [13 empty] | 0.05 | 192.5 | 3.4 | 3 | 18.3 |  | 13.8 |  |  |  |  | 1
858 |  |  |  | x = 1.2 | 80.98592 | 10.56338 | 0 | 0 | 0 | 0 | 0 | 0 | 0 | 0 | 0 | 0 | 0 | 0 | 8.450704 | 0 | 0 | 0 | 0 | 0 | 0 | 0 | 0 | 0 | 100 | 0 | 0 | 0 | 0 | arc_or_ind_melting | 100 | 1423 | [13 empty] | 0.05 | 194.1 | 3.7 | 3 | 19.8 |  | 13.2 |  |  |  |  | 1
859 |  |  |  | x = 1.3 | 80.41958 | 10.48951 | 0 | 0 | 0 | 0 | 0 | 0 | 0 | 0 | 0 | 0 | 0 | 0 | 9.090909 | 0 | 0 | 0 | 0 | 0 | 0 | 0 | 0 | 0 | 100 | 0 | 0 | 0 | 0 | arc_or_ind_melting | 100 | 1423 | [13 empty] | 0.05 | 191.7 | 4.6 | 3 | 18.3 |  | 13.2 |  |  |  |  | 1
860 | 922 | 10.1016/j.intermet.2018.10.002 | La2-xCexFe11Si2 | x = 0.2 | 73.33333 | 13.33333 | 0 | 0 | 0 | 0 | 0 | 0 | 0 | 0 | 0 | 0 | 0 | 0 | 12 | 0 | 1.333333 | 0 | 0 | 0 | 0 | 0 | 0 | 0 | 100 | 0 | 0 | 0 | 0 | arc_or_ind_melting | 12 | 1423 | [13 empty] | 0.05 | 192 | 0 | [0.5, 1, 1.5, 2] | [6.0, 11.1, 14.6, 15.7] |  | [4.5, 5.7, 6.3, 7.7] |  |  |  |  | 1
861 |  |  |  | x = 0.4 | 73.33333 | 13.33333 | 0 | 0 | 0 | 0 | 0 | 0 | 0 | 0 | 0 | 0 | 0 | 0 | 10.66667 | 0 | 2.666667 | 0 | 0 | 0 | 0 | 0 | 0 | 0 | 100 | 0 | 0 | 0 | 0 | arc_or_ind_melting | 12 | 1423 | [13 empty] | 0.05 | 186 | 2.1 | [0.5, 1, 1.5, 2] | [10.3, 14.5, 15.4, 16.5] |  | [3.4, 5.8, 7.1, 9.5] |  |  |  |  | 1
862 |  |  |  | x = 0.6 | 73.33333 | 13.33333 | 0 | 0 | 0 | 0 | 0 | 0 | 0 | 0 | 0 | 0 | 0 | 0 | 9.333333 | 0 | 4 | 0 | 0 | 0 | 0 | 0 | 0 | 0 | 100 | 0 | 0 | 0 | 0 | arc_or_ind_melting | 12 | 1423 | [13 empty] | 0.05 | 179 | 4.8 | [0.5, 1, 1.5, 2] | [11.2, 13.3, 17.7, 18.7] |  | [3.2, 6.0, 6.7, 8.9] |  |  |  |  | 1
863 |  |  |  | x = 0.8 | 73.33333 | 13.33333 | 0 | 0 | 0 | 0 | 0 | 0 | 0 | 0 | 0 | 0 | 0 | 0 | 8 | 0 | 5.333333 | 0 | 0 | 0 | 0 | 0 | 0 | 0 | 100 | 0 | 0 | 0 | 0 | arc_or_ind_melting | 12 | 1423 | [13 empty] | 0.05 | 169 | 8.1 | [0.5, 1, 1.5, 2] | [6.2, 18.4, 20.7, 21.1] |  | [5.5, 3.8, 5.7, 7.5] |  |  |  |  | 1
864 |  |  |  | x = 1.0 | 73.33333 | 13.33333 | 0 | 0 | 0 | 0 | 0 | 0 | 0 | 0 | 0 | 0 | 0 | 0 | 6.666667 | 0 | 6.666667 | 0 | 0 | 0 | 0 | 0 | 0 | 0 | 100 | 0 | 0 | 0 | 0 | arc_or_ind_melting | 12 | 1423 | [13 empty] | 0.05 | 169 | 5.5 | [0.5, 1, 1.5, 2] | [3.6, 9.4, 10, 10.7] |  | [5.6, 4.9, 7.1, 9.5] |  |  |  |  | 1
865 |  |  |  | x = 1.2 | 73.33333 | 13.33333 | 0 | 0 | 0 | 0 | 0 | 0 | 0 | 0 | 0 | 0 | 0 | 0 | 5.333333 | 0 | 8 | 0 | 0 | 0 | 0 | 0 | 0 | 0 | 100 | 0 | 0 | 0 | 0 | arc_or_ind_melting | 12 | 1423 | [13 empty] | 0.05 | 170 | 5.1 | [0.5, 1, 1.5, 2] | [1.7, 3.5, 4.2, 4.6] |  | [6.3, 6.3, 8.6, 10.9] |  |  |  |  | 1
866 | 926 | 10.1016/j.intermet.2021.107269 | La0.7(La–Ce)0.3FexAl11.5− xSi1.5/ La0.999Ce0.001FexAl11.5-xSi1.5 | x = 11 | 78.57143 | 10.71429 | 3.571429 | 0 | 0 | 0 | 0 | 0 | 0 | 0 | 0 | 0 | 0 | 0 | 7.135714 | 0 | 0.007142857 | 0 | 0 | 0 | 0 | 0 | 0 | 0 | 100 | 0 | 0 | 0 | 0 | arc_or_ind_melting | 100 | 1423 | [13 empty] | 0.05 | 211.3 | 2.2 | 2 | 4.8 | [6 empty] | 1
867 |  |  |  | x = 11.1 | 79.28571 | 10.71429 | 2.857143 | 0 | 0 | 0 | 0 | 0 | 0 | 0 | 0 | 0 | 0 | 0 | 7.135714 | 0 | 0.007142857 | 0 | 0 | 0 | 0 | 0 | 0 | 0 | 100 | 0 | 0 | 0 | 0 | arc_or_ind_melting | 100 | 1423 | [13 empty] | 0.05 | 206.3 | 2.5 | 2 | 6.2 | [6 empty] | 1
868 |  |  |  | x = 11.2 | 80 | 10.71429 | 2.142857 | 0 | 0 | 0 | 0 | 0 | 0 | 0 | 0 | 0 | 0 | 0 | 7.135714 | 0 | 0.007142857 | 0 | 0 | 0 | 0 | 0 | 0 | 0 | 100 | 0 | 0 | 0 | 0 | arc_or_ind_melting | 100 | 1423 | [13 empty] | 0.05 | 194.3 | 2.4 | 2 | 10.4 | [6 empty] | 1
869 |  |  |  | x = 11.3 | 80.71429 | 10.71429 | 1.428571 | 0 | 0 | 0 | 0 | 0 | 0 | 0 | 0 | 0 | 0 | 0 | 7.135714 | 0 | 0.007142857 | 0 | 0 | 0 | 0 | 0 | 0 | 0 | 100 | 0 | 0 | 0 | 0 | arc_or_ind_melting | 100 | 1423 | [13 empty] | 0.05 | 188.8 | 3.5 | 2 | 15.1 | [6 empty] | 1
870 |  |  |  | x = 11.4 | 81.42857 | 10.71429 | 0.7142857 | 0 | 0 | 0 | 0 | 0 | 0 | 0 | 0 | 0 | 0 | 0 | 7.135714 | 0 | 0.007142857 | 0 | 0 | 0 | 0 | 0 | 0 | 0 | 100 | 0 | 0 | 0 | 0 | arc_or_ind_melting | 100 | 1423 | [13 empty] | 0.05 | 184.3 | 5.2 | 2 | 23.1 | [6 empty] | 1
871 |  |  |  | x = 11.5 | 82.14286 | 10.71429 | 0 | 0 | 0 | 0 | 0 | 0 | 0 | 0 | 0 | 0 | 0 | 0 | 7.135714 | 0 | 0.007142857 | 0 | 0 | 0 | 0 | 0 | 0 | 0 | 100 | 0 | 0 | 0 | 0 | arc_or_ind_melting | 100 | 1423 | [13 empty] | 0.05 | 184.3 | [9 empty] | 1
872 | 928 | 10.1016/j.jallcom.2013.12.193 | LaFe11.5Al1.5Bx | x = 0.1 | 82.14286 | 0 | 10.71429 | 0 | 0 | 0 | 0 | 0 | 0 | 0 | 0 | 0 | 0 | 0 | 7.142857 | 0 | 0 | 0 | 0 | 0 | 0 | 0 | 0 | 0 | 100 | 0 | 0 | 0 | 0.7142857 | arc_or_ind_melting | 480 | 1223 | [13 empty] | 0.01 | 178 |  | [2, 3, 5] | [7.5, 7.6, 9.7] |  | [22, 22, 21.3] |  |  |  |  | 1
873 |  |  |  | x = 0.2 | 82.14286 | 0 | 10.71429 | 0 | 0 | 0 | 0 | 0 | 0 | 0 | 0 | 0 | 0 | 0 | 7.142857 | 0 | 0 | 0 | 0 | 0 | 0 | 0 | 0 | 0 | 100 | 0 | 0 | 0 | 1.428571 | arc_or_ind_melting | 480 | 1223 | [13 empty] | 0.01 | 185 |  | [2, 3, 5] | [7.3, 7.4, 9.3] |  | [19.3, 19.2, 20.2] |  |  |  |  | 1
874 |  |  |  | x = 0.3 | 82.14286 | 0 | 10.71429 | 0 | 0 | 0 | 0 | 0 | 0 | 0 | 0 | 0 | 0 | 0 | 7.142857 | 0 | 0 | 0 | 0 | 0 | 0 | 0 | 0 | 0 | 100 | 0 | 0 | 0 | 2.142857 | arc_or_ind_melting | 480 | 1223 | [13 empty] | 0.01 | 189 |  | [2, 3, 5] | [7.1, 7.3, 9.2] |  | [18.6, 18.9, 17.7] |  |  |  |  | 1
875 | 929 | 10.1016/j.jallcom.2014.02.163 | La1.3Fe11.7Si1.3 |  | 81.81818 | 9.090909 | 0 | 0 | 0 | 0 | 0 | 0 | 0 | 0 | 0 | 0 | 0 | 0 | 9.090909 | 0 | 0 | 0 | 0 | 0 | 0 | 0 | 0 | 0 | 100 | 0 | 0 | 0 | 0 | arc_or_ind_melting | 168 | 1323 | [13 empty] | 0.1 | 198 |  | [0.6, 0.8, 1] | [21.8, 22.5, 23] |  | [2.2, 2.9, 3.8] |  |  |  |  | 1 | Sintering
876 |  |  | La1.3Fe11.83Si1.17 |  | 82.72727 | 8.181818 | 0 | 0 | 0 | 0 | 0 | 0 | 0 | 0 | 0 | 0 | 0 | 0 | 9.090909 | 0 | 0 | 0 | 0 | 0 | 0 | 0 | 0 | 0 | 100 | 0 | 0 | 0 | 0 | arc_or_ind_melting | 168 | 1323 | [13 empty] | 0.1 | 195 |  | [0.6, 0.8, 1] | [22.7, 24.2, 24.6] | [6 empty] | 1
877 | 930 | 10.1016/j.jallcom.2015.07.133 | LaFe11.5Al1.5Cy | y = 0.1 | 82.14286 | 0 | 10.71429 | 0 | 0 | 0 | 0 | 0 | 0 | 0 | 0 | 0 | 0 | 0 | 7.142857 | 0 | 0 | 0 | 0 | 0 | 0 | 0 | 0 | 0 | 100 | 0 | 0.7142857 | 0 | 0 | arc_or_ind_melting | 480 | 1223 | [13 empty] | 0.01 | 190.1 |  | [2, 5] | [5.4, 9.5] |  | [30.1, 48.3] |  |  |  |  | 1
878 |  |  |  | y = 0.2 | 82.14286 | 0 | 10.71429 | 0 | 0 | 0 | 0 | 0 | 0 | 0 | 0 | 0 | 0 | 0 | 7.142857 | 0 | 0 | 0 | 0 | 0 | 0 | 0 | 0 | 0 | 100 | 0 | 1.428571 | 0 | 0 | arc_or_ind_melting | 480 | 1223 | [13 empty] | 0.01 | 217.3 |  | [2, 5] | [5.7, 10.8] |  | [28.2, 40.7] |  |  |  |  | 1
879 |  |  |  | y = 0.3 | 82.14286 | 0 | 10.71429 | 0 | 0 | 0 | 0 | 0 | 0 | 0 | 0 | 0 | 0 | 0 | 7.142857 | 0 | 0 | 0 | 0 | 0 | 0 | 0 | 0 | 0 | 100 | 0 | 2.142857 | 0 | 0 | arc_or_ind_melting | 480 | 1223 | [13 empty] | 0.01 | 234.6 | [9 empty] | 1
880 |  |  |  | y = 0.4 | 82.14286 | 0 | 10.71429 | 0 | 0 | 0 | 0 | 0 | 0 | 0 | 0 | 0 | 0 | 0 | 7.142857 | 0 | 0 | 0 | 0 | 0 | 0 | 0 | 0 | 0 | 100 | 0 | 2.857143 | 0 | 0 | arc_or_ind_melting | 480 | 1223 | [13 empty] | 0.01 | 242.8 |  | [2, 5] | [5.5, 10.4] |  | [31.1, 43.5] |  |  |  |  | 1
881 |  |  |  | y = 0.5 | 82.14286 | 0 | 10.71429 | 0 | 0 | 0 | 0 | 0 | 0 | 0 | 0 | 0 | 0 | 0 | 7.142857 | 0 | 0 | 0 | 0 | 0 | 0 | 0 | 0 | 0 | 100 | 0 | 3.571429 | 0 | 0 | arc_or_ind_melting | 480 | 1223 | [13 empty] | 0.01 | 260.5 |  | [2, 5] | [5.2, 10.1] |  | [28.7, 45.5] |  |  |  |  | 1
882 | 931 | 10.1016/j.jallcom.2016.01.211 | LaFe11.5Si1.5 |  | 82.14286 | 10.71429 | 0 | 0 | 0 | 0 | 0 | 0 | 0 | 0 | 0 | 0 | 0 | 0 | 7.142857 | 0 | 0 | 0 | 0 | 0 | 0 | 0 | 0 | 0 | 100 | 0 | 0 | 0 | 0 | melt_spinning | 2 | 1273 | [13 empty] | 0.01 | 194 |  | [1, 6] | [11.4, 22.0] |  | [5.2, 25.2] |  |  |  |  | 1 | Wheel speed 35 m/s
883 | 932 | 10.1016/j.jallcom.2016.11.360 | La1 Fe11.09 Co0.86 Si1.05 |  | 79.21429 | 7.5 | 0 | 0 | 6.142857 | 0 | 0 | 0 | 0 | 0 | 0 | 0 | 0 | 0 | 7.142857 | 0 | 0 | 0 | 0 | 0 | 0 | 0 | 0 | 0 | 100 | 0 | 0 | 0 | 0 | arc_or_ind_melting | [15 empty] | 0.05 | 284.5 | 3.3 | 2 | 8.7 |  | 18.6 | 1.9 | 3.3 |  |  | 1 | Reactive sintering
884 |  |  | La1 Fe10.81 Co1.18 Si1.01 |  | 77.21429 | 7.214286 | 0 | 0 | 8.428571 | 0 | 0 | 0 | 0 | 0 | 0 | 0 | 0 | 0 | 7.142857 | 0 | 0 | 0 | 0 | 0 | 0 | 0 | 0 | 0 | 100 | 0 | 0 | 0 | 0 | arc_or_ind_melting | [15 empty] | 0.05 | 316.9 | 3.8 | 2 | 7.2 |  | 23.7 | 1.9 | 3 |  |  | 1
885 |  |  | La1 Fe10.63 Co1.33 Si1.04 |  | 75.92857 | 7.428571 | 0 | 0 | 9.5 | 0 | 0 | 0 | 0 | 0 | 0 | 0 | 0 | 0 | 7.142857 | 0 | 0 | 0 | 0 | 0 | 0 | 0 | 0 | 0 | 100 | 0 | 0 | 0 | 0 | arc_or_ind_melting | [15 empty] | 0.05 | 325.1 | 3.3 | 2 | 6.6 |  | 26.2 | 1.9 | 2.6 |  |  | 1
886 |  |  | La1 Fe10.54 Co1.43 Si1.03 |  | 75.28571 | 7.357143 | 0 | 0 | 10.21429 | 0 | 0 | 0 | 0 | 0 | 0 | 0 | 0 | 0 | 7.142857 | 0 | 0 | 0 | 0 | 0 | 0 | 0 | 0 | 0 | 100 | 0 | 0 | 0 | 0 | arc_or_ind_melting | [15 empty] | 0.05 | 335 | 2.2 | 2 | 6.2 |  | 28.8 | 1.9 | 2.5 |  |  | 1
887 | 935 | 10.1016/j.jallcom.2018.01.381 | La0.8Ce0.2Fe12.5Mn0.2Si1.3 |  | 83.33333 | 8.666667 | 0 | 0 | 0 | 0 | 0 | 0 | 0 | 0 | 1.333333 | 0 | 0 | 0 | 5.333333 | 0 | 1.333333 | 0 | 0 | 0 | 0 | 0 | 0 | 0 | 100 | 0 | 0 | 0 | 0 | arc_or_ind_melting | 192 | 1323 | [13 empty] | 0.05 | 152 |  | [1, 2, 3, 4, 5] | [11.9, 12.4, 13.5, 14.4, 14.9] |  | [6.1, 11.8, 17.1, 21.8, 21.6] |  |  |  |  | 1
888 | 936 | 10.1016/j.jallcom.2019.06.069 | La(Fe0.99Ni0.01)11.5Si1.5 |  | 81.32143 | 10.71429 | 0 | 0 | 0 | 0 | 0 | 0.8214286 | 0 | 0 | 0 | 0 | 0 | 0 | 7.142857 | 0 | 0 | 0 | 0 | 0 | 0 | 0 | 0 | 0 | 100 | 0 | 0 | 0 | 0 | arc_or_ind_melting | 100 | 1323 | [13 empty] | 0.05 | 199.9 | 2.9 | [0.5, 1, 2, 3, 4, 5] | [2.2, 5.3, 8.8, 11.3, 12.9, 14.0] |  | [7.3, 9.1, 12.9, 17.2, 21.4, 25.4] |  |  |  |  | 1
889 |  |  |  |  | 81.32143 | 10.71429 | 0 | 0 | 0 | 0 | 0 | 0.8214286 | 0 | 0 | 0 | 0 | 0 | 0 | 7.142857 | 0 | 0 | 0 | 0 | 0 | 0 | 0 | 0 | 0 | 100 | 0 | 0 | 0 | 0 | arc_or_ind_melting | 100 | 1373 | [13 empty] | 0.05 | 200.2 | 1 | [0.5, 1, 2, 3, 4, 5] | [4.9, 12.2, 15.8, 18.2, 19.6, 20.8] |  | [6.1, 5.7, 10.4, 15.5, 19.4, 23.2] |  |  |  |  | 1
890 | 937 | 10.1016/j.jallcom.2019.06.082 | La1.7Fe11.6Si1.4 |  | 78.91156 | 9.52381 | 0 | 0 | 0 | 0 | 0 | 0 | 0 | 0 | 0 | 0 | 0 | 0 | 11.56463 | 0 | 0 | 0 | 0 | 0 | 0 | 0 | 0 | 0 | 100 | 0 | 0 | 0 | 0 | strip_casting | 12 | 1323 | [13 empty] | 0.05 | 181.6 | 2.9 | [0.5, 1, 1.5, 2] | [11.9, 13.6, 15.5, 16] |  | [3.3, 6.1, 8.9, 10.9]
891 | 940 | 10.1016/j.jallcom.2020.153846 | LaFe11Co0.8Si1.2 |  | 78.57143 | 8.571429 | 0 | 0 | 5.714286 | 0 | 0 | 0 | 0 | 0 | 0 | 0 | 0 | 0 | 7.142857 | 0 | 0 | 0 | 0 | 0 | 0 | 0 | 0 | 0 | 100 | 0 | 0 | 0 | 0 | strip_casting | 24 | 1323 | [16 empty] | 2 | 6.6 | 282.5 | 24
892 | 983 | 10.1063/1.4992057 | La0.8Ce0.2(Fe0.95Co0.05)11.8Si1.2 |  | 80.07143 | 8.571429 | 0 | 0 | 4.214286 | 0 | 0 | 0 | 0 | 0 | 0 | 0 | 0 | 0 | 5.714286 | 0 | 1.428571 | 0 | 0 | 0 | 0 | 0 | 0 | 0 | 100 | 0 | 0 | 0 | 0 | strip_casting | 2 | 1323 | 81.7 | 15 | 3.3 | [6 empty] | 0 | 100 | 11.4614 |  | 0.05 | 250.4 |  | [2, 5] | [2.8, 5.9] | [248, 250] | [22.4, 33] |  |  |  |  | 1
893 |  |  |  |  | 80.07143 | 8.571429 | 0 | 0 | 4.214286 | 0 | 0 | 0 | 0 | 0 | 0 | 0 | 0 | 0 | 5.714286 | 0 | 1.428571 | 0 | 0 | 0 | 0 | 0 | 0 | 0 | 100 | 0 | 0 | 0 | 0 | strip_casting | 6 | 1323 | 89.3 | 7.5 | 3.2 | [6 empty] | 0 | 100 | 11.4635 |  | 0.05 | 249.7 |  | [2, 5] | [10.4, 16.4] | [247, 249] | [15, 25.3] |  |  |  |  | 1
894 |  |  |  |  | 80.07143 | 8.571429 | 0 | 0 | 4.214286 | 0 | 0 | 0 | 0 | 0 | 0 | 0 | 0 | 0 | 5.714286 | 0 | 1.428571 | 0 | 0 | 0 | 0 | 0 | 0 | 0 | 100 | 0 | 0 | 0 | 0 | strip_casting | 12 | 1323 | 93.5 | 4 | 2.5 | [6 empty] | 0 | 100 | 11.4642 |  | 0.05 | 247.5 |  | [2, 5] | [12.5, 18.1] | [245, 246] | [10.3, 24.16] |  |  |  |  | 1
895 |  |  |  |  | 80.07143 | 8.571429 | 0 | 0 | 4.214286 | 0 | 0 | 0 | 0 | 0 | 0 | 0 | 0 | 0 | 5.714286 | 0 | 1.428571 | 0 | 0 | 0 | 0 | 0 | 0 | 0 | 100 | 0 | 0 | 0 | 0 | strip_casting | 18 | 1323 | 88.3 | 11.3 | 0.4 | [6 empty] | 0 | 100 | 11.4633 |  | 0.05 | 247.6 |  | [2, 5] | [11.7, 17.5] | [246, 248] | [13.7, 23.8] |  |  |  |  | 1
896 |  |  |  |  | 80.07143 | 8.571429 | 0 | 0 | 4.214286 | 0 | 0 | 0 | 0 | 0 | 0 | 0 | 0 | 0 | 5.714286 | 0 | 1.428571 | 0 | 0 | 0 | 0 | 0 | 0 | 0 | 100 | 0 | 0 | 0 | 0 | strip_casting | 24 | 1323 | 89.2 | 10.5 | 0.3 | [6 empty] | 0 | 100 | 11.4628 |  | 0.05 | 247.9 |  | [2, 5] | [11.7, 17.4] | [246, 248] | [13.7, 24.5] |  |  |  |  | 1
897 | 985 | 10.1063/251.5006089 | La1-x(La0.35Ce0.65)xFe11.5Si1.5 | x = 0 | 82.14286 | 10.71429 | 0 | 0 | 0 | 0 | 0 | 0 | 0 | 0 | 0 | 0 | 0 | 0 | 7.142857 | 0 | 0 | 0 | 0 | 0 | 0 | 0 | 0 | 0 | 100 | 0 | 0 | 0 | 0 | arc_or_ind_melting | 100 | 1423 | [11 empty] | 11.4713 |  | 0.05 | 198.1 | 3.5 | 3 | 17.2 | 201.3 | 13.8 |  |  |  |  | 1
898 |  |  |  | x = 0.1 | 82.14286 | 10.71429 | 0 | 0 | 0 | 0 | 0 | 0 | 0 | 0 | 0 | 0 | 0 | 0 | 6.678571 | 0 | 0.4642857 | 0 | 0 | 0 | 0 | 0 | 0 | 0 | 100 | 0 | 0 | 0 | 0 | arc_or_ind_melting | 100 | 1423 | [11 empty] | 11.469 |  | 0.05 | 193.2 | 5.2 | 3 | 19.2 | 195.4 | 12.64 |  |  |  |  | 1
899 |  |  |  | x = 0.2 | 82.14286 | 10.71429 | 0 | 0 | 0 | 0 | 0 | 0 | 0 | 0 | 0 | 0 | 0 | 0 | 6.214286 | 0 | 0.9285714 | 0 | 0 | 0 | 0 | 0 | 0 | 0 | 100 | 0 | 0 | 0 | 0 | arc_or_ind_melting | 100 | 1423 | [11 empty] | 11.4633 |  | 0.05 | 188.8 | 6.3 | 3 | 23.5 | 190.7 | 11.8 |  |  |  |  | 1
900 |  |  |  | x = 0.3 | 82.14286 | 10.71429 | 0 | 0 | 0 | 0 | 0 | 0 | 0 | 0 | 0 | 0 | 0 | 0 | 5.75 | 0 | 1.392857 | 0 | 0 | 0 | 0 | 0 | 0 | 0 | 100 | 0 | 0 | 0 | 0 | arc_or_ind_melting | 100 | 1423 | [11 empty] | 11.4593 |  | 0.05 | 184.3 | 8.2 | 3 | 26.6 | 186.7 | 12.4 |  |  |  |  | 1
901 | 987 | 10.1063/1.5139449 | LaFe11.5Si1.5C0.13 |  | 82.14286 | 10.71429 | 0 | 0 | 0 | 0 | 0 | 0 | 0 | 0 | 0 | 0 | 0 | 0 | 7.142857 | 0 | 0 | 0 | 0 | 0 | 0 | 0 | 0 | 0 | 100 | 0 | 0.9285714 | 0 | 0 | arc_or_ind_melting | 48 | 1353 | [13 empty] | 0.01 | 214.3 | 2.8 | 2 | 15.97 | 213 | 10.1 |  |  |  |  | 1
902 | 989 | 10.1088/1361-6463/aa893e | LaFe11.74Mn0.06Si1.20 |  | 83.85714 | 8.571429 | 0 | 0 | 0 | 0 | 0 | 0 | 0 | 0 | 0.4285714 | 0 | 0 | 0 | 7.142857 | 0 | 0 | 0 | 0 | 0 | 0 | 0 | 0 | 0 | 100 | 0 | 0 | 0 | 0 | arc_or_ind_melting |  | 1323 | [13 empty] | 1 | 180.2 | 5.4 | [9 empty] | Sintered and annealead
903 | 990 | 10.1088/1361-6463/aaad28 | LaFe11.85Si1.15 |  | 84.64286 | 8.214286 | 0 | 0 | 0 | 0 | 0 | 0 | 0 | 0 | 0 | 0 | 0 | 0 | 7.142857 | 0 | 0 | 0 | 0 | 0 | 0 | 0 | 0 | 0 | 100 | 0 | 0 | 0 | 0 | melt_spinning | 4 | 1323 | [13 empty] | 1 | 205 | 10 | 5 | 10.04 | [6 empty] | 1
904 | 992 | 10.1088/1674-1056/24/7/077503 | La1.7Fe11.6Si1.4 |  | 78.91156 | 9.52381 | 0 | 0 | 0 | 0 | 0 | 0 | 0 | 0 | 0 | 0 | 0 | 0 | 11.56463 | 0 | 0 | 0 | 0 | 0 | 0 | 0 | 0 | 0 | 100 | 0 | 0 | 0 | 0 | arc_or_ind_melting | 72 | 1323 | [13 empty] | 0.2 | 173.5 |  | [0.2, 0.4, 0.6, 1.0, 1.4, 1.8, 2] | [5.53, 12.15, 14.87, 14.87, 15.02, 15.69, 15.89] | [173.5, 173.5, 173.5, 174.9, 177, 177.8, 178] | [3, 3.1, 3.9, 6.9, 9.6, 12, 12.9] |  |  |  |  | 1
905 |  |  | La1.0Fe11.6Si1.4 |  | 82.85714 | 10 | 0 | 0 | 0 | 0 | 0 | 0 | 0 | 0 | 0 | 0 | 0 | 0 | 7.142857 | 0 | 0 | 0 | 0 | 0 | 0 | 0 | 0 | 0 | 100 | 0 | 0 | 0 | 0 | arc_or_ind_melting |  | 1323 | [13 empty] | 0.2 | 192.6 |  | 2 | 20.38 | 201.2 | 9.9 |  |  |  |  | 1
906 |  |  | La1.7Fe11.6Si1.4H2.9 |  | 78.91156 | 9.52381 | 0 | 0 | 0 | 0 | 0 | 0 | 0 | 0 | 0 | 0 | 0 | 0 | 11.56463 | 0 | 0 | 0 | 0 | 0 | 0 | 0 | 0 | 0 | 100 | 19.72789 | 0 | 0 | 0 | arc_or_ind_melting | 72 | 1323 | [16 empty] | [0.2, 0.4, 0.6, 1.0, 1.4, 1.8, 2] | [2, 5, 8.3, 13.1, 14.8, 15.9, 16.7] | [344.4, 344.4, 344.4, 344.4, 344.4, 346, 346.3] | [5.97, 5.5, 4.8, 4.7, 6.4, 7.7, 9.3] |  |  |  |  | 1
907 |  |  | La1.0Fe11.6Si1.4H1.9 |  | 82.85714 | 10 | 0 | 0 | 0 | 0 | 0 | 0 | 0 | 0 | 0 | 0 | 0 | 0 | 7.142857 | 0 | 0 | 0 | 0 | 0 | 0 | 0 | 0 | 0 | 100 | 13.57143 | 0 | 0 | 0 | arc_or_ind_melting |  | 1323 | [16 empty] | 2 | 15.6 | 323.5 | 9.7 |  |  |  |  | 1
908 | 993 | 10.1088/1674-1056/25/2/027501 | La(Fe0.99Mn0.01)11.5Si1.5 |  | 81.32143 | 10.71429 | 0 | 0 | 0 | 0 | 0 | 0 | 0 | 0 | 0.8214286 | 0 | 0 | 0 | 7.142857 | 0 | 0 | 0 | 0 | 0 | 0 | 0 | 0 | 0 | 100 | 0 | 0 | 0 | 0 | arc_or_ind_melting | 240 | 1353 | [11 empty] | 11.5076 |  | 0 | 184 | [9 empty] | 1
909 |  |  | La(Fe0.98Mn0.02)11.5Si1.5 |  | 80.5 | 10.71429 | 0 | 0 | 0 | 0 | 0 | 0 | 0 | 0 | 1.642857 | 0 | 0 | 0 | 7.142857 | 0 | 0 | 0 | 0 | 0 | 0 | 0 | 0 | 0 | 100 | 0 | 0 | 0 | 0 | arc_or_ind_melting | 240 | 1353 | [11 empty] | 11.4957 |  | 0 | 173 | [9 empty] | 1
910 |  |  | La(Fe0.97Mn0.03)11.5Si1.5 |  | 79.67857 | 10.71429 | 0 | 0 | 0 | 0 | 0 | 0 | 0 | 0 | 2.464286 | 0 | 0 | 0 | 7.142857 | 0 | 0 | 0 | 0 | 0 | 0 | 0 | 0 | 0 | 100 | 0 | 0 | 0 | 0 | arc_or_ind_melting | 240 | 1353 | [11 empty] | 11.4837 |  | 0 | 151 | [9 empty] | 1
911 |  |  | La(Fe0.99Mn0.01)11.5Si1.5H1.61 |  | 81.32143 | 10.71429 | 0 | 0 | 0 | 0 | 0 | 0 | 0 | 0 | 0.8214286 | 0 | 0 | 0 | 7.142857 | 0 | 0 | 0 | 0 | 0 | 0 | 0 | 0 | 0 | 100 | 11.5 | 0 | 0 | 0 | arc_or_ind_melting | 240 | 1353 | [11 empty] | 11.6248 |  | 0 | 313 |  | [1, 2] | [7.9, 10.9] | [316.8, 317.7] | [6.7, 11.4] |  |  |  |  | 1
912 | 994 | 10.1088/1674-1056/26/6/067502 | La0.8Pr0.2Fe11.4Si1.6 |  | 81.42857 | 11.42857 | 0 | 0 | 0 | 0 | 0 | 0 | 0 | 0 | 0 | 0 | 0 | 0 | 5.714286 | 0 | 0 | 1.428571 | 0 | 0 | 0 | 0 | 0 | 0 | 100 | 0 | 0 | 0 | 0 | arc_or_ind_melting | 672 | 1393 | [13 empty] | 0.01 | 195.1 | 8.9 | 3 | 21.75 | 200.8 | 14.5 |  |  |  |  | 1
913 |  |  | La0.8Pr0.2Fe11.4Si1.6H0.13 |  | 81.42857 | 11.42857 | 0 | 0 | 0 | 0 | 0 | 0 | 0 | 0 | 0 | 0 | 0 | 0 | 5.714286 | 0 | 0 | 1.428571 | 0 | 0 | 0 | 0 | 0 | 0 | 100 | 0.9285714 | 0 | 0 | 0 | arc_or_ind_melting | 672 | 1393 | [13 empty] | 0.01 | 327.7 | 6.1 | 3 | 14.85 | 323.4 | 9.7 |  |  |  |  | 1
914 |  |  | La0.6Pr0.4Fe11.4Si1.6 |  | 81.42857 | 11.42857 | 0 | 0 | 0 | 0 | 0 | 0 | 0 | 0 | 0 | 0 | 0 | 0 | 4.285714 | 0 | 0 | 2.857143 | 0 | 0 | 0 | 0 | 0 | 0 | 100 | 0 | 0 | 0 | 0 | arc_or_ind_melting | 672 | 1393 | [13 empty] | 0.01 | 192.8 | 6.3 | 3 | 21.45 | 196.1 | 13.7 |  |  |  |  | 1
915 |  |  | La0.6Pr0.4Fe11.4Si1.6H0.87 |  | 81.42857 | 11.42857 | 0 | 0 | 0 | 0 | 0 | 0 | 0 | 0 | 0 | 0 | 0 | 0 | 4.285714 | 0 | 0 | 2.857143 | 0 | 0 | 0 | 0 | 0 | 0 | 100 | 6.214286 | 0 | 0 | 0 | arc_or_ind_melting | 672 | 1393 | [13 empty] | 0.01 | 321.1 | 7 | 3 | 17.9 | 320 | 12.9 |  |  |  |  | 1
916 | 997 | 10.1103/PhysRevB.94.134405 |  | a | 80.14286 | 9.428571 | 0 | 0 | 0 | 0 | 0 | 0 | 0 | 0 | 3.285714 | 0 | 0 | 0 | 7.142857 | 0 | 0 | 0 | 0 | 0 | 0 | 0 | 0 | 0 | 100 | 0 | 0 | 0 | 0 | arc_or_ind_melting | 240 | 1323 | [13 empty] | 1 | 116 | 1.1 | [8 empty] | 1
917 |  |  |  | b | 80.92857 | 9.285714 | 0 | 0 | 0 | 0 | 0 | 0 | 0 | 0 | 2.642857 | 0 | 0 | 0 | 7.142857 | 0 | 0 | 0 | 0 | 0 | 0 | 0 | 0 | 0 | 100 | 0 | 0 | 0 | 0 | arc_or_ind_melting | 240 | 1323 | [13 empty] | 1 | 129 | 1.7 | [1.5, 8] | [11.46, 20] | [130.5, 142.4] | [11.3, 41.8] |  |  |  |  | 1
918 |  |  |  | c | 81.5 | 9.214286 | 0 | 0 | 0 | 0 | 0 | 0 | 0 | 0 | 2.142857 | 0 | 0 | 0 | 7.142857 | 0 | 0 | 0 | 0 | 0 | 0 | 0 | 0 | 0 | 100 | 0 | 0 | 0 | 0 | arc_or_ind_melting | 240 | 1323 | [13 empty] | 1 | 138 | 2.6 | [8 empty] | 1
919 |  |  |  | d | 82.13009 | 9.077913 | 0 | 0 | 0 | 0 | 0 | 0 | 0 | 0 | 1.644031 | 0 | 0 | 0 | 7.147963 | 0 | 0 | 0 | 0 | 0 | 0 | 0 | 0 | 0 | 100 | 0 | 0 | 0 | 0 | arc_or_ind_melting | 240 | 1323 | [13 empty] | 1 | 150 | 2.6 | [8 empty] | 1
920 |  |  |  | e | 83.22627 | 8.779443 | 0 | 0 | 0 | 0 | 0 | 0 | 0 | 0 | 0.856531 | 0 | 0 | 0 | 7.137759 | 0 | 0 | 0 | 0 | 0 | 0 | 0 | 0 | 0 | 100 | 0 | 0 | 0 | 0 | arc_or_ind_melting | 240 | 1323 | [13 empty] | 1 | 167 | 3.4 | [1.5, 8] | [17, 28.5] | [177.25, 189.35] | [10, 34.3] |  |  |  |  | 1
921 |  |  |  | f | 83.85714 | 8.571429 | 0 | 0 | 0 | 0 | 0 | 0 | 0 | 0 | 0.4285714 | 0 | 0 | 0 | 7.142857 | 0 | 0 | 0 | 0 | 0 | 0 | 0 | 0 | 0 | 100 | 0 | 0 | 0 | 0 | arc_or_ind_melting | 240 | 1323 | [13 empty] | 1 | 173 | 4.3 | [8 empty] | 1
922 |  |  |  | m | 80.14286 | 9.428571 | 0 | 0 | 0 | 0 | 0 | 0 | 0 | 0 | 3.285714 | 0 | 0 | 0 | 7.142857 | 0 | 0 | 0 | 0 | 0 | 0 | 0 | 0 | 0 | 100 | 11.78571 | 0 | 0 | 0 | arc_or_ind_melting | 240 | 1323 | [13 empty] | 1 | 270 | 2.3 | [8 empty] | 1
923 |  |  |  | n | 80.92857 | 9.285714 | 0 | 0 | 0 | 0 | 0 | 0 | 0 | 0 | 2.642857 | 0 | 0 | 0 | 7.142857 | 0 | 0 | 0 | 0 | 0 | 0 | 0 | 0 | 0 | 100 | 11.78571 | 0 | 0 | 0 | arc_or_ind_melting | 240 | 1323 | [13 empty] | 1 | 285 | 2 | [1.5, 8] | [14.2, 21.3] | [285.9, 291.4] | [7.5, 31.8] |  |  |  |  | 1
924 |  |  |  | o | 81.5 | 9.214286 | 0 | 0 | 0 | 0 | 0 | 0 | 0 | 0 | 2.142857 | 0 | 0 | 0 | 7.142857 | 0 | 0 | 0 | 0 | 0 | 0 | 0 | 0 | 0 | 100 | 11.78571 | 0 | 0 | 0 | arc_or_ind_melting | 240 | 1323 | [13 empty] | 1 | 295 | 2.6 | [8 empty] | 1
925 |  |  |  | p | 82.54649 | 8.726753 | 0 | 0 | 0 | 0 | 0 | 0 | 0 | 0 | 1.573677 | 0 | 0 | 0 | 7.153076 | 0 | 0 | 0 | 0 | 0 | 0 | 0 | 0 | 0 | 100 | 11.80258 | 0 | 0 | 0 | arc_or_ind_melting | 240 | 1323 | [13 empty] | 1 | 310 | 2.6 | [8 empty] | 1
926 |  |  |  | q | 83.17824 | 8.589835 | 0 | 0 | 0 | 0 | 0 | 0 | 0 | 0 | 1.073729 | 0 | 0 | 0 | 7.158196 | 0 | 0 | 0 | 0 | 0 | 0 | 0 | 0 | 0 | 100 | 11.81102 | 0 | 0 | 0 | arc_or_ind_melting | 240 | 1323 | [13 empty] | 1 | 319 | 2.6 | [8 empty] | 1
927 |  |  |  | r | 84 | 8.428571 | 0 | 0 | 0 | 0 | 0 | 0 | 0 | 0 | 0.4285714 | 0 | 0 | 0 | 7.142857 | 0 | 0 | 0 | 0 | 0 | 0 | 0 | 0 | 0 | 100 | 11.78571 | 0 | 0 | 0 | arc_or_ind_melting | 240 | 1323 | [13 empty] | 1 | 339 | 3.4 | [8 empty] | 1
928 | 998 | 10.1103/PhysRevB.95.064411 |  | e | 82.65525 | 8.922198 | 0 | 0 | 0 | 0 | 0 | 0 | 0 | 0 | 1.284797 | 0 | 0 | 0 | 7.137759 | 0 | 0 | 0 | 0 | 0 | 0 | 0 | 0 | 0 | 100 | 0 | 0 | 0 | 0 | arc_or_ind_melting | 240 | 1323 | [14 empty] | 158 |  | [1.5, 8] | [16.3, 24.9] | [162.1, 172.4] | [9.7, 37.6] |  |  |  |  | 1
929 | 999 | 10.1103/PhysRevLett.101.177203 | LaFe11.57Si1.43 |  | 82.64286 | 10.21429 | 0 | 0 | 0 | 0 | 0 | 0 | 0 | 0 | 0 | 0 | 0 | 0 | 7.142857 | 0 | 0 | 0 | 0 | 0 | 0 | 0 | 0 | 0 | 100 | 0 | 0 | 0 | 0 | melt_spinning | 1 | 1323 | [13 empty] | 0.01 | 202 |  | [2, 5] | [14.55, 20.4] | [210.4, 215.4] | [13.5, 23.5] |  |  |  |  | 1
930 |  |  | LaFe11.57Si1.43H1.64 |  | 82.64286 | 10.21429 | 0 | 0 | 0 | 0 | 0 | 0 | 0 | 0 | 0 | 0 | 0 | 0 | 7.142857 | 0 | 0 | 0 | 0 | 0 | 0 | 0 | 0 | 0 | 100 | 11.71429 | 0 | 0 | 0 | melt_spinning | 1 | 1323 | [13 empty] | 0.01 | 329 |  | [2, 5] | [12.4, 19.6] | [329.6, 332.3] | [14.5, 26.3] |  |  |  |  | 1
931 | 1000 | 10.1109/TMAG.2005.854764 |  | x = 0.87 | 80.78571 | 12.07143 | 0 | 0 | 0 | 0 | 0 | 0 | 0 | 0 | 0 | 0 | 0 | 0 | 7.14 | 0 | 0 | 0 | 0 | 0 | 0 | 0 | 0 | 0 | 99.99714 | 0 | 0 | 0 | 0 | arc_or_ind_melting | 240 | 1323 | [13 empty] | 0.02 | 208 |  | 2 | 14.7 |  | 9.7 |  |  |  |  | 1
932 | 1001 | 10.1109/TMAG.2006.879746 | La(Fe0.88Si0.12)13 |  | 81.71429 | 11.14286 | 0 | 0 | 0 | 0 | 0 | 0 | 0 | 0 | 0 | 0 | 0 | 0 | 7.142857 | 0 | 0 | 0 | 0 | 0 | 0 | 0 | 0 | 0 | 100 | 0 | 0 | 0 | 0 | strip_casting | 1 | 1323 | [14 empty] | 189.5 |  | [0.1, 0.2] | [2.2, 5.9] | [190, 191.4] | [1.88, 2.6] |  |  |  |  | 1
933 | 1002 | 10.1109/TMAG.2011.2147295 | La0.5Pr0.5Fe11.4Si1.6H1.33 |  | 81.42857 | 11.42857 | 0 | 0 | 0 | 0 | 0 | 0 | 0 | 0 | 0 | 0 | 0 | 0 | 3.571429 | 0 | 0 | 3.571429 | 0 | 0 | 0 | 0 | 0 | 0 | 100 | 9.5 | 0 | 0 | 0 | melt_spinning | 3 | 1323 | [13 empty] | 0.01 | 314 |  | 5 | 17.4 | 317 | 20.4 |  |  |  |  | 1
934 |  |  | La0.6Pr0.5Fe11.4Si1.6H1.47 |  | 80.85106 | 11.34752 | 0 | 0 | 0 | 0 | 0 | 0 | 0 | 0 | 0 | 0 | 0 | 0 | 4.255319 | 0 | 0 | 3.546099 | 0 | 0 | 0 | 0 | 0 | 0 | 100 | 10.42553 | 0 | 0 | 0 | melt_spinning | 3 | 1323 | [13 empty] | 0.01 | 321 |  | 5 | 18.9 | 323 | 20.39 |  |  |  |  | 1
935 |  |  | La0.7Pr0.5Fe11.4Si1.6H1.64 |  | 80.28169 | 11.26761 | 0 | 0 | 0 | 0 | 0 | 0 | 0 | 0 | 0 | 0 | 0 | 0 | 4.929577 | 0 | 0 | 3.521127 | 0 | 0 | 0 | 0 | 0 | 0 | 100 | 11.5493 | 0 | 0 | 0 | melt_spinning | 3 | 1323 | [13 empty] | 0.01 | 331 |  | 5 | 15.9 | 330 | 24.1 |  |  |  |  | 1
936 |  |  | La0.6Pr0.5Fe11.4Si1.6 |  | 80.85106 | 11.34752 | 0 | 0 | 0 | 0 | 0 | 0 | 0 | 0 | 0 | 0 | 0 | 0 | 4.255319 | 0 | 0 | 3.546099 | 0 | 0 | 0 | 0 | 0 | 0 | 100 | 0 | 0 | 0 | 0 | melt_spinning | 3 | 1323 | [13 empty] | 0.01 | 193 |  | 5 | 22.4 | 193 | 19.1 |  |  |  |  | 1
937 | 1003 | 10.1109/TMAG.2011.2157092 | La(Fe0.89Si0.11)13 |  | 82.64286 | 10.21429 | 0 | 0 | 0 | 0 | 0 | 0 | 0 | 0 | 0 | 0 | 0 | 0 | 7.142857 | 0 | 0 | 0 | 0 | 0 | 0 | 0 | 0 | 0 | 100 | 0 | 0 | 0 | 0 | arc_or_ind_melting | 25 | 1323 | [13 empty] | 1 | 190.4
938 |  |  |  |  | 82.64286 | 10.21429 | 0 | 0 | 0 | 0 | 0 | 0 | 0 | 0 | 0 | 0 | 0 | 0 | 7.142857 | 0 | 0 | 0 | 0 | 0 | 0 | 0 | 0 | 0 | 100 | 0 | 0 | 0 | 0 | arc_or_ind_melting | 50 | 1323 | [13 empty] | 1 | 192.3
939 |  |  |  |  | 82.64286 | 10.21429 | 0 | 0 | 0 | 0 | 0 | 0 | 0 | 0 | 0 | 0 | 0 | 0 | 7.142857 | 0 | 0 | 0 | 0 | 0 | 0 | 0 | 0 | 0 | 100 | 0 | 0 | 0 | 0 | arc_or_ind_melting | 100 | 1323 | [13 empty] | 1 | 194.3
940 |  |  |  |  | 82.64286 | 10.21429 | 0 | 0 | 0 | 0 | 0 | 0 | 0 | 0 | 0 | 0 | 0 | 0 | 7.142857 | 0 | 0 | 0 | 0 | 0 | 0 | 0 | 0 | 0 | 100 | 0 | 0 | 0 | 0 | arc_or_ind_melting | 300 | 1323 | [13 empty] | 1 | 195
941 | 1004 | 10.1109/TMAG.2012.2196987 | LaFe11.29(Si1-wAlw)1.71Hs | w = 0 | 80.64286 | 12.21429 | 0 | 0 | 0 | 0 | 0 | 0 | 0 | 0 | 0 | 0 | 0 | 0 | 7.142857 | 0 | 0 | 0 | 0 | 0 | 0 | 0 | 0 | 0 | 100 | 10.14 | 0 | 0 | 0 | arc_or_ind_melting | [16 empty] | 325.4 |  | 1.6 | 9.2
942 |  |  |  | w = 0.2 | 80.64286 | 9.771429 | 2.442857 | 0 | 0 | 0 | 0 | 0 | 0 | 0 | 0 | 0 | 0 | 0 | 7.142857 | 0 | 0 | 0 | 0 | 0 | 0 | 0 | 0 | 0 | 100 | 10.3 | 0 | 0 | 0 | arc_or_ind_melting | [16 empty] | 323.3 |  | 1.6 | 6.5
943 |  |  |  | w = 0.4 | 80.64286 | 7.328571 | 4.885714 | 0 | 0 | 0 | 0 | 0 | 0 | 0 | 0 | 0 | 0 | 0 | 7.142857 | 0 | 0 | 0 | 0 | 0 | 0 | 0 | 0 | 0 | 100 | 10.6 | 0 | 0 | 0 | arc_or_ind_melting | [16 empty] | 328.8 |  | 1.6 | 4.1
944 |  |  |  | w = 0.6 | 80.64286 | 4.885714 | 7.328571 | 0 | 0 | 0 | 0 | 0 | 0 | 0 | 0 | 0 | 0 | 0 | 7.142857 | 0 | 0 | 0 | 0 | 0 | 0 | 0 | 0 | 0 | 100 | 11.8 | 0 | 0 | 0 | arc_or_ind_melting | [16 empty] | 325.7 |  | 1.6 | 3.4
945 |  |  |  | w = 0.8 | 80.64286 | 2.442857 | 9.771429 | 0 | 0 | 0 | 0 | 0 | 0 | 0 | 0 | 0 | 0 | 0 | 7.142857 | 0 | 0 | 0 | 0 | 0 | 0 | 0 | 0 | 0 | 100 | 11.2 | 0 | 0 | 0 | arc_or_ind_melting | [16 empty] | 328 |  | 1.6 | 2.8
946 |  |  |  | w = 1 | 80.64286 | 0 | 12.21429 | 0 | 0 | 0 | 0 | 0 | 0 | 0 | 0 | 0 | 0 | 0 | 7.142857 | 0 | 0 | 0 | 0 | 0 | 0 | 0 | 0 | 0 | 100 | 12.4 | 0 | 0 | 0 | arc_or_ind_melting | [16 empty] | 324.7 |  | 1.6 | 2.25
947 |  |  | LaFe11.57(Si1-wAlw)1.43Hs | w = 0 | 82.64286 | 10.21429 | 0 | 0 | 0 | 0 | 0 | 0 | 0 | 0 | 0 | 0 | 0 | 0 | 7.142857 | 0 | 0 | 0 | 0 | 0 | 0 | 0 | 0 | 0 | 100 | 10.8 | 0 | 0 | 0 | arc_or_ind_melting | [16 empty] | 331 |  | 1.6 | 17.5
948 |  |  |  | w = 0.2 | 82.64286 | 8.171429 | 2.042857 | 0 | 0 | 0 | 0 | 0 | 0 | 0 | 0 | 0 | 0 | 0 | 7.142857 | 0 | 0 | 0 | 0 | 0 | 0 | 0 | 0 | 0 | 100 | 11.4 | 0 | 0 | 0 | arc_or_ind_melting | [16 empty] | 334 |  | 1.6 | 13.3
949 |  |  |  | w = 0.4 | 82.64286 | 6.128571 | 4.085714 | 0 | 0 | 0 | 0 | 0 | 0 | 0 | 0 | 0 | 0 | 0 | 7.142857 | 0 | 0 | 0 | 0 | 0 | 0 | 0 | 0 | 0 | 100 | 11.73 | 0 | 0 | 0 | arc_or_ind_melting | [16 empty] | 336.7 |  | 1.6 | 6.7
950 |  |  |  | w = 0.6 | 82.64286 | 4.085714 | 6.128571 | 0 | 0 | 0 | 0 | 0 | 0 | 0 | 0 | 0 | 0 | 0 | 7.142857 | 0 | 0 | 0 | 0 | 0 | 0 | 0 | 0 | 0 | 100 | 11.6 | 0 | 0 | 0 | arc_or_ind_melting | [16 empty] | 345 |  | 1.6 | 4.9
951 |  |  |  | w = 0.8 | 82.64286 | 2.042857 | 8.171429 | 0 | 0 | 0 | 0 | 0 | 0 | 0 | 0 | 0 | 0 | 0 | 7.142857 | 0 | 0 | 0 | 0 | 0 | 0 | 0 | 0 | 0 | 100 | 12.75 | 0 | 0 | 0 | arc_or_ind_melting | [16 empty] | 348.8 |  | 1.6 | 4.3
952 |  |  |  | w = 1 | 82.64286 | 0 | 10.21429 | 0 | 0 | 0 | 0 | 0 | 0 | 0 | 0 | 0 | 0 | 0 | 7.142857 | 0 | 0 | 0 | 0 | 0 | 0 | 0 | 0 | 0 | 100 | 12.35 | 0 | 0 | 0 | arc_or_ind_melting | [16 empty] | 351.8 |  | 1.6 | 3.6
953 |  |  | LaFe11.86(Si1-wAlw)1.14Hs | w = 0 | 84.71429 | 8.142857 | 0 | 0 | 0 | 0 | 0 | 0 | 0 | 0 | 0 | 0 | 0 | 0 | 7.142857 | 0 | 0 | 0 | 0 | 0 | 0 | 0 | 0 | 0 | 100 | 12.8 | 0 | 0 | 0 | arc_or_ind_melting | [16 empty] | 341.4 |  | 1.6 | 17.95
954 |  |  |  | w = 0.2 | 84.71429 | 6.514286 | 1.628571 | 0 | 0 | 0 | 0 | 0 | 0 | 0 | 0 | 0 | 0 | 0 | 7.142857 | 0 | 0 | 0 | 0 | 0 | 0 | 0 | 0 | 0 | 100 | 12.84 | 0 | 0 | 0 | arc_or_ind_melting | [16 empty] | 349.5 |  | 1.6 | 11.65
955 |  |  |  | w = 0.4 | 84.71429 | 4.885714 | 3.257143 | 0 | 0 | 0 | 0 | 0 | 0 | 0 | 0 | 0 | 0 | 0 | 7.142857 | 0 | 0 | 0 | 0 | 0 | 0 | 0 | 0 | 0 | 100 | 13.07 | 0 | 0 | 0 | arc_or_ind_melting | [16 empty] | 352.4 |  | 1.6 | 7.4
956 |  |  |  | w = 0.6 | 84.71429 | 3.257143 | 4.885714 | 0 | 0 | 0 | 0 | 0 | 0 | 0 | 0 | 0 | 0 | 0 | 7.142857 | 0 | 0 | 0 | 0 | 0 | 0 | 0 | 0 | 0 | 100 | 13.83 | 0 | 0 | 0 | arc_or_ind_melting | [16 empty] | 367.4 |  | 1.6 | 5.1
957 |  |  |  | w = 0.8 | 84.71429 | 1.628571 | 6.514286 | 0 | 0 | 0 | 0 | 0 | 0 | 0 | 0 | 0 | 0 | 0 | 7.142857 | 0 | 0 | 0 | 0 | 0 | 0 | 0 | 0 | 0 | 100 | 14.81 | 0 | 0 | 0 | arc_or_ind_melting | [16 empty] | 371.8 |  | 1.6 | 4.3
958 |  |  |  | w = 1 | 84.71429 | 0 | 8.142857 | 0 | 0 | 0 | 0 | 0 | 0 | 0 | 0 | 0 | 0 | 0 | 7.142857 | 0 | 0 | 0 | 0 | 0 | 0 | 0 | 0 | 0 | 100 | 15.11 | 0 | 0 | 0 | arc_or_ind_melting | [16 empty] | 375.7 |  | 1.6 | 3.8
959 |  |  | LaFe11.29(Si1-wAlw)1.71 | w = 0 | 80.64286 | 12.21429 | 0 | 0 | 0 | 0 | 0 | 0 | 0 | 0 | 0 | 0 | 0 | 0 | 7.142857 | 0 | 0 | 0 | 0 | 0 | 0 | 0 | 0 | 0 | 100 | 0 | 0 | 0 | 0 | [17 empty] | 207.2
960 |  |  |  | w = 0.2 | 80.64286 | 9.771429 | 2.442857 | 0 | 0 | 0 | 0 | 0 | 0 | 0 | 0 | 0 | 0 | 0 | 7.142857 | 0 | 0 | 0 | 0 | 0 | 0 | 0 | 0 | 0 | 100 | 0 | 0 | 0 | 0 | [17 empty] | 203.6
961 |  |  |  | w = 0.4 | 80.64286 | 7.328571 | 4.885714 | 0 | 0 | 0 | 0 | 0 | 0 | 0 | 0 | 0 | 0 | 0 | 7.142857 | 0 | 0 | 0 | 0 | 0 | 0 | 0 | 0 | 0 | 100 | 0 | 0 | 0 | 0 | [17 empty] | 201.6
962 |  |  |  | w = 0.6 | 80.64286 | 4.885714 | 7.328571 | 0 | 0 | 0 | 0 | 0 | 0 | 0 | 0 | 0 | 0 | 0 | 7.142857 | 0 | 0 | 0 | 0 | 0 | 0 | 0 | 0 | 0 | 100 | 0 | 0 | 0 | 0 | [17 empty] | 194.25
963 |  |  |  | w = 0.8 | 80.64286 | 2.442857 | 9.771429 | 0 | 0 | 0 | 0 | 0 | 0 | 0 | 0 | 0 | 0 | 0 | 7.142857 | 0 | 0 | 0 | 0 | 0 | 0 | 0 | 0 | 0 | 100 | 0 | 0 | 0 | 0 | [17 empty] | 186.35
964 |  |  |  | w = 1 | 80.64286 | 0 | 12.21429 | 0 | 0 | 0 | 0 | 0 | 0 | 0 | 0 | 0 | 0 | 0 | 7.142857 | 0 | 0 | 0 | 0 | 0 | 0 | 0 | 0 | 0 | 100 | 0 | 0 | 0 | 0 | [17 empty] | 188.7
965 |  |  | LaFe11.57(Si1-wAlw)1.43 | w = 0 | 82.64286 | 10.21429 | 0 | 0 | 0 | 0 | 0 | 0 | 0 | 0 | 0 | 0 | 0 | 0 | 7.142857 | 0 | 0 | 0 | 0 | 0 | 0 | 0 | 0 | 0 | 100 | 0 | 0 | 0 | 0 | [17 empty] | 192.9
966 |  |  |  | w = 0.2 | 82.64286 | 8.171429 | 2.042857 | 0 | 0 | 0 | 0 | 0 | 0 | 0 | 0 | 0 | 0 | 0 | 7.142857 | 0 | 0 | 0 | 0 | 0 | 0 | 0 | 0 | 0 | 100 | 0 | 0 | 0 | 0 | [17 empty] | 186.2
967 |  |  |  | w = 0.4 | 82.64286 | 6.128571 | 4.085714 | 0 | 0 | 0 | 0 | 0 | 0 | 0 | 0 | 0 | 0 | 0 | 7.142857 | 0 | 0 | 0 | 0 | 0 | 0 | 0 | 0 | 0 | 100 | 0 | 0 | 0 | 0 | [17 empty] | 182
968 |  |  |  | w = 0.6 | 82.64286 | 4.085714 | 6.128571 | 0 | 0 | 0 | 0 | 0 | 0 | 0 | 0 | 0 | 0 | 0 | 7.142857 | 0 | 0 | 0 | 0 | 0 | 0 | 0 | 0 | 0 | 100 | 0 | 0 | 0 | 0 | [17 empty] | 169.5
969 |  |  |  | w = 0.8 | 82.64286 | 2.042857 | 8.171429 | 0 | 0 | 0 | 0 | 0 | 0 | 0 | 0 | 0 | 0 | 0 | 7.142857 | 0 | 0 | 0 | 0 | 0 | 0 | 0 | 0 | 0 | 100 | 0 | 0 | 0 | 0 | [17 empty] | 160.7
970 |  |  |  | w = 1 | 82.64286 | 0 | 10.21429 | 0 | 0 | 0 | 0 | 0 | 0 | 0 | 0 | 0 | 0 | 0 | 7.142857 | 0 | 0 | 0 | 0 | 0 | 0 | 0 | 0 | 0 | 100 | 0 | 0 | 0 | 0 | [17 empty] | 200.7
971 |  |  | LaFe11.86(Si1-wAlw)1.14 | w = 0 | 84.71429 | 8.142857 | 0 | 0 | 0 | 0 | 0 | 0 | 0 | 0 | 0 | 0 | 0 | 0 | 7.142857 | 0 | 0 | 0 | 0 | 0 | 0 | 0 | 0 | 0 | 100 | 0 | 0 | 0 | 0 | [17 empty] | 188.1
972 |  |  |  | w = 0.2 | 84.71429 | 6.514286 | 1.628571 | 0 | 0 | 0 | 0 | 0 | 0 | 0 | 0 | 0 | 0 | 0 | 7.142857 | 0 | 0 | 0 | 0 | 0 | 0 | 0 | 0 | 0 | 100 | 0 | 0 | 0 | 0 | [17 empty] | 201.7
973 |  |  |  | w = 0.4 | 84.71429 | 4.885714 | 3.257143 | 0 | 0 | 0 | 0 | 0 | 0 | 0 | 0 | 0 | 0 | 0 | 7.142857 | 0 | 0 | 0 | 0 | 0 | 0 | 0 | 0 | 0 | 100 | 0 | 0 | 0 | 0 | [17 empty] | 205.6
974 |  |  |  | w = 0.6 | 84.71429 | 3.257143 | 4.885714 | 0 | 0 | 0 | 0 | 0 | 0 | 0 | 0 | 0 | 0 | 0 | 7.142857 | 0 | 0 | 0 | 0 | 0 | 0 | 0 | 0 | 0 | 100 | 0 | 0 | 0 | 0 | [17 empty] | 211.67
975 |  |  |  | w = 0.8 | 84.71429 | 1.628571 | 6.514286 | 0 | 0 | 0 | 0 | 0 | 0 | 0 | 0 | 0 | 0 | 0 | 7.142857 | 0 | 0 | 0 | 0 | 0 | 0 | 0 | 0 | 0 | 100 | 0 | 0 | 0 | 0 | [17 empty] | 218.8
976 |  |  |  | w = 1 | 84.71429 | 0 | 8.142857 | 0 | 0 | 0 | 0 | 0 | 0 | 0 | 0 | 0 | 0 | 0 | 7.142857 | 0 | 0 | 0 | 0 | 0 | 0 | 0 | 0 | 0 | 100 | 0 | 0 | 0 | 0 | [17 empty] | 224.3
977 | 1005 | 10.1109/TMAG.2012.2199744 | LaFe11.5Si1.5C0.2 |  | 82.14286 | 10.71429 | 0 | 0 | 0 | 0 | 0 | 0 | 0 | 0 | 0 | 0 | 0 | 0 | 7.142857 | 0 | 0 | 0 | 0 | 0 | 0 | 0 | 0 | 0 | 100 | 0 | 1.428571 | 0 | 0 | arc_or_ind_melting | 72 | 1353 | [13 empty] | 0 | 223 | [9 empty] | 1
978 |  |  | LaFe11.5Si1.5C0.2 |  | 82.14286 | 10.71429 | 0 | 0 | 0 | 0 | 0 | 0 | 0 | 0 | 0 | 0 | 0 | 0 | 7.142857 | 0 | 0 | 0 | 0 | 0 | 0 | 0 | 0 | 0 | 100 | 0 | 1.428571 | 0 | 0 | strip_casting | 12 | 1353 | [13 empty] | 0 | 224 |  | [1, 1.5] | [9.4, 11] | [222.7, 223] | [7.2, 10.1] |  |  |  |  | 1
979 |  |  | LaFe10.85Co0.65Si1.5C0.2 |  | 77.5 | 10.71429 | 0 | 0 | 4.642857 | 0 | 0 | 0 | 0 | 0 | 0 | 0 | 0 | 0 | 7.142857 | 0 | 0 | 0 | 0 | 0 | 0 | 0 | 0 | 0 | 100 | 0 | 1.428571 | 0 | 0 | strip_casting | 24 | 1353 | [13 empty] | 0 | 292 |  | [1, 1.5] | [2.8, 3.8] | [295, 295.3] | [30, 33.8] |  |  |  |  | 1
980 | 1007 | 10.1109/TMAG.2015.2439299 | LaFe11.1Co0.7Si1.2 |  | 79.28571 | 8.571429 | 0 | 0 | 5 | 0 | 0 | 0 | 0 | 0 | 0 | 0 | 0 | 0 | 7.142857 | 0 | 0 | 0 | 0 | 0 | 0 | 0 | 0 | 0 | 100 | 0 | 0 | 0 | 0 | strip_casting | 48 | 1323 | [13 empty] | 0.05 | 269 |  | [1, 2] | [6, 9.8] |  | [15, 18] |  |  |  |  | 1
981 |  |  | LaFe11.05Co0.75Si1.2 |  | 78.92857 | 8.571429 | 0 | 0 | 5.357143 | 0 | 0 | 0 | 0 | 0 | 0 | 0 | 0 | 0 | 7.142857 | 0 | 0 | 0 | 0 | 0 | 0 | 0 | 0 | 0 | 100 | 0 | 0 | 0 | 0 | strip_casting | 48 | 1323 | [13 empty] | 0.05 | 276 |  | [1, 2] | [5.1, 8.7] |  | [17, 21] |  |  |  |  | 1
982 |  |  | LaFe11Co0.8Si1.2 |  | 78.57143 | 8.571429 | 0 | 0 | 5.714286 | 0 | 0 | 0 | 0 | 0 | 0 | 0 | 0 | 0 | 7.142857 | 0 | 0 | 0 | 0 | 0 | 0 | 0 | 0 | 0 | 100 | 0 | 0 | 0 | 0 | strip_casting | 48 | 1323 | [13 empty] | 0.05 | 280 |  | [1, 2] | [4.8, 8.2] |  | [19, 22] |  |  |  |  | 1
983 |  |  | LaFe10.95Co0.85Si1.2 |  | 78.21429 | 8.571429 | 0 | 0 | 6.071429 | 0 | 0 | 0 | 0 | 0 | 0 | 0 | 0 | 0 | 7.142857 | 0 | 0 | 0 | 0 | 0 | 0 | 0 | 0 | 0 | 100 | 0 | 0 | 0 | 0 | strip_casting | 48 | 1323 | [13 empty] | 0.05 | 286 |  | [1, 2] | [4.5, 7.7] |  | [20, 23] |  |  |  |  | 1
984 |  |  | LaFe10.9Co0.9Si1.2 |  | 77.85714 | 8.571429 | 0 | 0 | 6.428571 | 0 | 0 | 0 | 0 | 0 | 0 | 0 | 0 | 0 | 7.142857 | 0 | 0 | 0 | 0 | 0 | 0 | 0 | 0 | 0 | 100 | 0 | 0 | 0 | 0 | strip_casting | 48 | 1323 | [13 empty] | 0.05 | 292 |  | [1, 2] | [4.7, 7.9] |  | [19, 23] |  |  |  |  | 1
985 |  |  | LaFe11Co0.8Si1.2 |  | 78.57143 | 8.571429 | 0 | 0 | 5.714286 | 0 | 0 | 0 | 0 | 0 | 0 | 0 | 0 | 0 | 7.142857 | 0 | 0 | 0 | 0 | 0 | 0 | 0 | 0 | 0 | 100 | 0 | 0 | 0 | 0 | strip_casting | 24 | 1323 | [13 empty] | 0.05 | 281 |  | [1, 2] | [4.8, 8.4] |  | [18, 20] |  |  |  |  | 1
986 |  |  | LaFe11Co0.8Si1.2 |  | 78.57143 | 8.571429 | 0 | 0 | 5.714286 | 0 | 0 | 0 | 0 | 0 | 0 | 0 | 0 | 0 | 7.142857 | 0 | 0 | 0 | 0 | 0 | 0 | 0 | 0 | 0 | 100 | 0 | 0 | 0 | 0 | strip_casting | 12 | 1323 | [13 empty] | 0.05 | 278 |  | [1, 2] | [4.9, 8] |  | [17, 20] |  |  |  |  | 1
987 |  |  | LaFe11Co0.8Si1.2 |  | 78.57143 | 8.571429 | 0 | 0 | 5.714286 | 0 | 0 | 0 | 0 | 0 | 0 | 0 | 0 | 0 | 7.142857 | 0 | 0 | 0 | 0 | 0 | 0 | 0 | 0 | 0 | 100 | 0 | 0 | 0 | 0 | strip_casting | 24 | 1373 | [13 empty] | 0.05 | 281
988 | 1009 | 10.1134/S1063776111150118 | La(Fe0.86Si0.14)13 |  | 79.85714 | 13 | 0 | 0 | 0 | 0 | 0 | 0 | 0 | 0 | 0 | 0 | 0 | 0 | 7.142857 | 0 | 0 | 0 | 0 | 0 | 0 | 0 | 0 | 0 | 100 | 0 | 0 | 0 | 0 | [17 empty] | 210
989 | 1010 | 10.12693/APhysPolA.128.87 | LaFe11.14Co0.66Si1.2−xGax | x = 0.1 | 79.57143 | 7.857143 | 0 | 0.7142857 | 4.714286 | 0 | 0 | 0 | 0 | 0 | 0 | 0 | 0 | 0 | 7.142857 | 0 | 0 | 0 | 0 | 0 | 0 | 0 | 0 | 0 | 100 | 0 | 0 | 0 | 0 | arc_or_ind_melting | 360 | 1323 | 92 | 8 | [7 empty] | 1 | 100 | 11.4802 |  |  | 271 |  | [1, 2] | [1.94, 6.4] |  | [16, 22] |  |  |  |  | 1
990 |  |  |  | x = 0.2 | 79.57143 | 7.142857 | 0 | 1.428571 | 4.714286 | 0 | 0 | 0 | 0 | 0 | 0 | 0 | 0 | 0 | 7.142857 | 0 | 0 | 0 | 0 | 0 | 0 | 0 | 0 | 0 | 100 | 0 | 0 | 0 | 0 | arc_or_ind_melting | 360 | 1323 | 88 | 12 | [7 empty] | 1 | 100 | 11.4832 |  |  | 275 |  | [1, 2] | [1.2, 3.91] |  | [26, 29] |  |  |  |  | 1
991 |  |  |  | x = 0.3 | 79.57143 | 6.428571 | 0 | 2.142857 | 4.714286 | 0 | 0 | 0 | 0 | 0 | 0 | 0 | 0 | 0 | 7.142857 | 0 | 0 | 0 | 0 | 0 | 0 | 0 | 0 | 0 | 100 | 0 | 0 | 0 | 0 | arc_or_ind_melting | 360 | 1323 | 86 | 14 | [7 empty] | 1 | 100 | 11.4866 |  |  | 285 |  | [1, 2] | [0.66, 2.19] |  | [32, 38] |  |  |  |  | 1
992 | 1011 | 10.12693/APhysPolA.133.648 | LaFe11.2-xMnxCo0.7Si1.1 | x = 0.1 | 79.28571 | 7.857143 | 0 | 0 | 5 | 0 | 0 | 0 | 0 | 0 | 0.7142857 | 0 | 0 | 0 | 7.142857 | 0 | 0 | 0 | 0 | 0 | 0 | 0 | 0 | 0 | 100 | 0 | 0 | 0 | 0 | arc_or_ind_melting | 360 | 1323 | 92 | 8 | [7 empty] | 1 | 100 | 11.4745 |  |  | 241 |  | [1, 2, 3, 4, 5] | [4.9, 8.36, 11.3, 13.4, 14.9] |  | [14.27, 18, 19.9, 24.4, 28] |  |  |  |  | 1
993 |  |  |  | x = 0.2 | 78.57143 | 7.857143 | 0 | 0 | 5 | 0 | 0 | 0 | 0 | 0 | 1.428571 | 0 | 0 | 0 | 7.142857 | 0 | 0 | 0 | 0 | 0 | 0 | 0 | 0 | 0 | 100 | 0 | 0 | 0 | 0 | arc_or_ind_melting | 360 | 1323 | 91 | 9 | [7 empty] | 1 | 100 | 11.4708 |  |  | 222 |  | [1, 2, 3, 4, 5] | [4.1, 6.83, 9.1, 11, 12.34] |  | [15.6, 20, 22.7, 25.2, 30] |  |  |  |  | 1
994 |  |  |  | x = 0.3 | 77.85714 | 7.857143 | 0 | 0 | 5 | 0 | 0 | 0 | 0 | 0 | 2.142857 | 0 | 0 | 0 | 7.142857 | 0 | 0 | 0 | 0 | 0 | 0 | 0 | 0 | 0 | 100 | 0 | 0 | 0 | 0 | arc_or_ind_melting | 360 | 1323 | 90 | 10 | [7 empty] | 1 | 100 | 11.4676 |  |  | 198 |  | [1, 2, 3, 4, 5] | [5.2, 8.41, 11.3, 13.2, 14.54] |  | [11.7, 15, 22.6, 18.9, 26] |  |  |  |  | 1
995 | 1012 | 10.1557/mrc.2018.105 | La0.8Ce0.2(Fe0.95Co0.05)11.8Si1.2 |  | 80.07143 | 8.571429 | 0 | 0 | 4.214286 | 0 | 0 | 0 | 0 | 0 | 0 | 0 | 0 | 0 | 5.714286 | 0 | 1.428571 | 0 | 0 | 0 | 0 | 0 | 0 | 0 | 100 | 0 | 0 | 0 | 0 | strip_casting | 12 | 1323 | [14 empty] | 246 |  | 2 | 10.7 |  | 14.3
996 | 1013 | 10.2497/jjspm.54.10 | La(Fe0.89Si0.11)13 |  | 82.64286 | 10.21429 | 0 | 0 | 0 | 0 | 0 | 0 | 0 | 0 | 0 | 0 | 0 | 0 | 7.142857 | 0 | 0 | 0 | 0 | 0 | 0 | 0 | 0 | 0 | 100 | 0 | 0 | 0 | 0 | strip_casting | 4 | 1323 | [13 empty] | 0.1 | 191
997 | 1014 | 10.3390/coatings12040534 | LaFe11.5Si1.5 |  | 82.14286 | 10.71429 | 0 | 0 | 0 | 0 | 0 | 0 | 0 | 0 | 0 | 0 | 0 | 0 | 7.142857 | 0 | 0 | 0 | 0 | 0 | 0 | 0 | 0 | 0 | 100 | 0 | 0 | 0 | 0 | arc_or_ind_melting | 480 | 1393 | [13 empty] | 0.01 | 194 | 2.8 | 3 | 18.3 | 194.6 | 12.4 |  |  |  |  | 1
998 |  |  | La0.8Nd0.2Fe11.5Si1.5 |  | 82.14286 | 10.71429 | 0 | 0 | 0 | 0 | 0 | 0 | 0 | 0 | 0 | 0 | 0 | 0 | 5.714286 | 1.428571 | 0 | 0 | 0 | 0 | 0 | 0 | 0 | 0 | 100 | 0 | 0 | 0 | 0 | arc_or_ind_melting | 480 | 1393 | [13 empty] | 0.01 | 188 | 4.3 | 3 | 22.6 | 189.8 | 13.57 |  |  |  |  | 1
999 |  |  | LaFe11.5Si1.5C0.2 |  | 82.14286 | 10.71429 | 0 | 0 | 0 | 0 | 0 | 0 | 0 | 0 | 0 | 0 | 0 | 0 | 7.142857 | 0 | 0 | 0 | 0 | 0 | 0 | 0 | 0 | 0 | 100 | 0 | 1.428571 | 0 | 0 | arc_or_ind_melting | 480 | 1393 | [13 empty] | 0.01 | 232 | 1.3 | 3 | 16.5 | 232 | 14.7 |  |  |  |  | 1
1000 | 1015 | 10.3390/en13061491 | vacuum GmbH |  | 83.58 | 8.64 | 0 | 0 | 0 | 0 | 0 | 0 | 0 | 0 | 0.97 | 0 | 0 | 0 | 6.81 | 0 | 0 | 0 | 0 | 0 | 0 | 0 | 0 | 0 | 100 | 12.85714 | 0 | 0 | 0 | arc_or_ind_melting | [16 empty] | 318
1001 |  |  | vacuum GmbH |  | 82.39 | 8.56 | 0 | 0 | 0 | 0 | 0 | 0 | 0 | 0 | 1.09 | 0 | 0 | 0 | 7.96 | 0 | 0 | 0 | 0 | 0 | 0 | 0 | 0 | 0 | 100 | 12.85714 | 0 | 0 | 0 | arc_or_ind_melting | [16 empty] | 313
1002 |  |  | vacuum GmbH |  | 82.31 | 8.66 | 0 | 0 | 0 | 0 | 0 | 0 | 0 | 0 | 1.94 | 0 | 0 | 0 | 7.09 | 0 | 0 | 0 | 0 | 0 | 0 | 0 | 0 | 0 | 100 | 12.85714 | 0 | 0 | 0 | arc_or_ind_melting | [16 empty] | 298
1003 | 1016 | 10.3390/ma15010343 | LaFe11.5Si1.5C0.2 |  | 82.14286 | 10.71429 | 0 | 0 | 0 | 0 | 0 | 0 | 0 | 0 | 0 | 0 | 0 | 0 | 7.142857 | 0 | 0 | 0 | 0 | 0 | 0 | 0 | 0 | 0 | 100 | 0 | 1.428571 | 0 | 0 | melt_spinning | [13 empty] | 11.4985 |  |  | 224 |  | 1.5 | 2.4 |  | 18.6 |  |  |  |  | 1 | Not annealed
1004 |  |  |  |  | 82.14286 | 10.71429 | 0 | 0 | 0 | 0 | 0 | 0 | 0 | 0 | 0 | 0 | 0 | 0 | 7.142857 | 0 | 0 | 0 | 0 | 0 | 0 | 0 | 0 | 0 | 100 | 0 | 1.428571 | 0 | 0 | melt_spinning | 0.05 | 1273 | [11 empty] | 11.5036 |  |  | 231 |  | 1.5 | 6.1 |  | 13.6 |  |  |  |  | 1
1005 |  |  |  |  | 82.14286 | 10.71429 | 0 | 0 | 0 | 0 | 0 | 0 | 0 | 0 | 0 | 0 | 0 | 0 | 7.142857 | 0 | 0 | 0 | 0 | 0 | 0 | 0 | 0 | 0 | 100 | 0 | 1.428571 | 0 | 0 | melt_spinning | 2 | 1273 | [11 empty] | 11.5107 |  |  | 255 |  | 1.5 | 9.45 |  | 12.75 |  |  |  |  | 1
1006 | 1017 1017-70 | 10.3390/magnetochemistry7010013 10.1007/978-3-030-05861-6_56 | LaFe9.7Co0.8Si1.5Hy | y = 0 | 76.42857 | 10.71429 | 0 | 0 | 5.714286 | 0 | 0 | 0 | 0 | 0 | 0 | 0 | 0 | 0 | 7.142857 | 0 | 0 | 0 | 0 | 0 | 0 | 0 | 0 | 0 | 100 | 0 | 0 | 0 | 0 | mech_alloying | [16 empty] | 291.1 |  | 1 | 1.95 | 291.14 | 39 | [5 empty] | data from Fig.14; suspicious was wrong (chk reference 70 for correct composition)
1007 |  |  | LaFe9.7Co0.8Si1.5Hy | y = 1.4 | 76.42857 | 10.71429 | 0 | 0 | 5.714286 | 0 | 0 | 0 | 0 | 0 | 0 | 0 | 0 | 0 | 7.142857 | 0 | 0 | 0 | 0 | 0 | 0 | 0 | 0 | 0 | 100 | 10 | 0 | 0 | 0 | mech_alloying | [16 empty] | 390.8 |  | 1 | 2.05 | 390.8 | 32.5
1008 |  |  | LaFe10.5Si1.5Hy | y = 0 | 82.14286 | 10.71429 | 0 | 0 | 0 | 0 | 0 | 0 | 0 | 0 | 0 | 0 | 0 | 0 | 7.142857 | 0 | 0 | 0 | 0 | 0 | 0 | 0 | 0 | 0 | 100 | 0 | 0 | 0 | 0 | mech_alloying | [16 empty] | 219.5
1009 |  |  |  | y = 0.3 | 82.14286 | 10.71429 | 0 | 0 | 0 | 0 | 0 | 0 | 0 | 0 | 0 | 0 | 0 | 0 | 7.142857 | 0 | 0 | 0 | 0 | 0 | 0 | 0 | 0 | 0 | 100 | 2.142857 | 0 | 0 | 0 | mech_alloying | [16 empty] | 248
1010 |  |  |  | y = 1 | 82.14286 | 10.71429 | 0 | 0 | 0 | 0 | 0 | 0 | 0 | 0 | 0 | 0 | 0 | 0 | 7.142857 | 0 | 0 | 0 | 0 | 0 | 0 | 0 | 0 | 0 | 100 | 7.142857 | 0 | 0 | 0 | mech_alloying | [16 empty] | 292
1011 |  |  |  | y = 1.4 | 82.14286 | 10.71429 | 0 | 0 | 0 | 0 | 0 | 0 | 0 | 0 | 0 | 0 | 0 | 0 | 7.142857 | 0 | 0 | 0 | 0 | 0 | 0 | 0 | 0 | 0 | 100 | 10 | 0 | 0 | 0 | mech_alloying | [16 empty] | 329.9
1012 |  |  |  | y = 1.6 | 82.14286 | 10.71429 | 0 | 0 | 0 | 0 | 0 | 0 | 0 | 0 | 0 | 0 | 0 | 0 | 7.142857 | 0 | 0 | 0 | 0 | 0 | 0 | 0 | 0 | 0 | 100 | 11.42857 | 0 | 0 | 0 | mech_alloying | [16 empty] | 348.3
1013 |  |  | LaFe10.18Co0.32Si1.5Hy | y = 0 | 79.85714 | 10.71429 | 0 | 0 | 2.285714 | 0 | 0 | 0 | 0 | 0 | 0 | 0 | 0 | 0 | 7.142857 | 0 | 0 | 0 | 0 | 0 | 0 | 0 | 0 | 0 | 100 | 0 | 0 | 0 | 0 | mech_alloying | [16 empty] | 240.3
1014 |  |  |  | y = 1.2 | 79.85714 | 10.71429 | 0 | 0 | 2.285714 | 0 | 0 | 0 | 0 | 0 | 0 | 0 | 0 | 0 | 7.142857 | 0 | 0 | 0 | 0 | 0 | 0 | 0 | 0 | 0 | 100 | 8.571429 | 0 | 0 | 0 | mech_alloying | [16 empty] | 339.2
1015 |  |  |  | y = 1.5 | 79.85714 | 10.71429 | 0 | 0 | 2.285714 | 0 | 0 | 0 | 0 | 0 | 0 | 0 | 0 | 0 | 7.142857 | 0 | 0 | 0 | 0 | 0 | 0 | 0 | 0 | 0 | 100 | 10.71429 | 0 | 0 | 0 | mech_alloying | [16 empty] | 362.3
1016 |  |  | LaFe9.69Co0.81Si1.5Hy | y = 0 | 76.35714 | 10.71429 | 0 | 0 | 5.785714 | 0 | 0 | 0 | 0 | 0 | 0 | 0 | 0 | 0 | 7.142857 | 0 | 0 | 0 | 0 | 0 | 0 | 0 | 0 | 0 | 100 | 0 | 0 | 0 | 0 | mech_alloying | [16 empty] | 291.8
1017 |  |  |  | y = 0.7 | 76.35714 | 10.71429 | 0 | 0 | 5.785714 | 0 | 0 | 0 | 0 | 0 | 0 | 0 | 0 | 0 | 7.142857 | 0 | 0 | 0 | 0 | 0 | 0 | 0 | 0 | 0 | 100 | 5 | 0 | 0 | 0 | mech_alloying | [16 empty] | 338
1018 |  |  |  | y = 1.1 | 76.35714 | 10.71429 | 0 | 0 | 5.785714 | 0 | 0 | 0 | 0 | 0 | 0 | 0 | 0 | 0 | 7.142857 | 0 | 0 | 0 | 0 | 0 | 0 | 0 | 0 | 0 | 100 | 7.857143 | 0 | 0 | 0 | mech_alloying | [16 empty] | 369.4
1019 |  |  |  | y = 1.3 | 76.35714 | 10.71429 | 0 | 0 | 5.785714 | 0 | 0 | 0 | 0 | 0 | 0 | 0 | 0 | 0 | 7.142857 | 0 | 0 | 0 | 0 | 0 | 0 | 0 | 0 | 0 | 100 | 9.285714 | 0 | 0 | 0 | mech_alloying | [16 empty] | 385.6
1020 |  |  | LaFe9.5CoSi1.5Hy | y = 0 | 75 | 10.71429 | 0 | 0 | 7.142857 | 0 | 0 | 0 | 0 | 0 | 0 | 0 | 0 | 0 | 7.142857 | 0 | 0 | 0 | 0 | 0 | 0 | 0 | 0 | 0 | 100 | 0 | 0 | 0 | 0 | mech_alloying | [16 empty] | 315.9
1021 |  |  |  | y = 1.2 | 75 | 10.71429 | 0 | 0 | 7.142857 | 0 | 0 | 0 | 0 | 0 | 0 | 0 | 0 | 0 | 7.142857 | 0 | 0 | 0 | 0 | 0 | 0 | 0 | 0 | 0 | 100 | 8.571429 | 0 | 0 | 0 | mech_alloying | [16 empty] | 390.3
1022 |  |  |  | y = 1.4 | 75 | 10.71429 | 0 | 0 | 7.142857 | 0 | 0 | 0 | 0 | 0 | 0 | 0 | 0 | 0 | 7.142857 | 0 | 0 | 0 | 0 | 0 | 0 | 0 | 0 | 0 | 100 | 10 | 0 | 0 | 0 | mech_alloying | [16 empty] | 400.4 |  | 1 | 2.23 | 408.8 | 31.96
1023 |  |  | LaFe11.4Si1.6Hy | y = 0 | 81.42857 | 11.42857 | 0 | 0 | 0 | 0 | 0 | 0 | 0 | 0 | 0 | 0 | 0 | 0 | 7.142857 | 0 | 0 | 0 | 0 | 0 | 0 | 0 | 0 | 0 | 100 | 0 | 0 | 0 | 0 | mech_alloying | [18 empty] | 2 | 22.95 | 219.6 | 13.76 | [5 empty] | 1017-70 is a Ref.70 from 1017
1024 |  |  |  | y = 0.21 | 81.42857 | 11.42857 | 0 | 0 | 0 | 0 | 0 | 0 | 0 | 0 | 0 | 0 | 0 | 0 | 7.142857 | 0 | 0 | 0 | 0 | 0 | 0 | 0 | 0 | 0 | 100 | 1.5 | 0 | 0 | 0 | mech_alloying | [18 empty] | 2 | 15.1 | 248.9 | 24.77
1025 |  |  |  | y = 0.41 | 81.42857 | 11.42857 | 0 | 0 | 0 | 0 | 0 | 0 | 0 | 0 | 0 | 0 | 0 | 0 | 7.142857 | 0 | 0 | 0 | 0 | 0 | 0 | 0 | 0 | 0 | 100 | 2.928571 | 0 | 0 | 0 | mech_alloying | [18 empty] | 2 | 15 | 282 | 23.4
1026 |  |  |  | y = 0.86 | 81.42857 | 11.42857 | 0 | 0 | 0 | 0 | 0 | 0 | 0 | 0 | 0 | 0 | 0 | 0 | 7.142857 | 0 | 0 | 0 | 0 | 0 | 0 | 0 | 0 | 0 | 100 | 6.142857 | 0 | 0 | 0 | mech_alloying | [18 empty] | 2 | 16.46 | 299.3 | 19.66
1027 |  |  | LaFe11.5Si1.5H1.4 |  | 82.14286 | 10.71429 | 0 | 0 | 0 | 0 | 0 | 0 | 0 | 0 | 0 | 0 | 0 | 0 | 7.142857 | 0 | 0 | 0 | 0 | 0 | 0 | 0 | 0 | 0 | 100 | 10 | 0 | 0 | 0 | mech_alloying | [18 empty] | 1 | 3.78 | 345.1 | 14.25
1028 |  |  | LaFe11.2Co0.3Si1.5H1.6 |  | 80 | 10.71429 | 0 | 0 | 2.142857 | 0 | 0 | 0 | 0 | 0 | 0 | 0 | 0 | 0 | 7.142857 | 0 | 0 | 0 | 0 | 0 | 0 | 0 | 0 | 0 | 100 | 11.42857 | 0 | 0 | 0 | mech_alloying | [18 empty] | 1 | 2.85 | 364.9 | 22.16
1029 |  |  | LaFe10.9Co0.6Si1.5H1.7 |  | 77.85714 | 10.71429 | 0 | 0 | 4.285714 | 0 | 0 | 0 | 0 | 0 | 0 | 0 | 0 | 0 | 7.142857 | 0 | 0 | 0 | 0 | 0 | 0 | 0 | 0 | 0 | 100 | 12.14286 | 0 | 0 | 0 | mech_alloying | [18 empty] | 1 | 3.27 | 375.3 | 17.45
1030 |  |  | LaFe10.7Co0.8Si1.5H1.4 |  | 76.42857 | 10.71429 | 0 | 0 | 5.714286 | 0 | 0 | 0 | 0 | 0 | 0 | 0 | 0 | 0 | 7.142857 | 0 | 0 | 0 | 0 | 0 | 0 | 0 | 0 | 0 | 100 | 10 | 0 | 0 | 0 | mech_alloying | [18 empty] | 1 | 2.08 | 390.6 | 33.137
1031 | 1018 | 10.3390/met12010112 | LaFe11.6Si1.4 |  | 82.85714 | 10 | 0 | 0 | 0 | 0 | 0 | 0 | 0 | 0 | 0 | 0 | 0 | 0 | 7.142857 | 0 | 0 | 0 | 0 | 0 | 0 | 0 | 0 | 0 | 100 | 0 | 0 | 0 | 0 | strip_casting | 24 | 1323 | [14 empty] | 212 |  | [2, 5] | [5.2, 8.8] |  | [28.2, 49.8] |  |  |  |  | 1 | Best RCP value
1032 | 1019 | 10.3390/met9040432 | LaFe11.6Si1.4 |  | 82.85714 | 10 | 0 | 0 | 0 | 0 | 0 | 0 | 0 | 0 | 0 | 0 | 0 | 0 | 7.142857 | 0 | 0 | 0 | 0 | 0 | 0 | 0 | 0 | 0 | 100 | 0 | 0 | 0 | 0 | strip_casting | 72 | 1373 | [13 empty] | 0.05 | 205 | 5.2 | 3 | 6.8 | 205.3 | 16.7 |  |  |  |  | 1 | Centrifugal casting; sub-rapid quenching, including annealing conditions maybe misleading
1033 |  |  | LaFe11.6Si1.4Zn0.03 |  | 82.67997 | 9.978617 | 0 | 0 | 0 | 0 | 0 | 0 | 0 | 0 | 0 | 0 | 0.2142857 | 0 | 7.127584 | 0 | 0 | 0 | 0 | 0 | 0 | 0 | 0 | 0 | 100.0005 | 0 | 0 | 0 | 0 | strip_casting | 72 | 1373 | [13 empty] | 0.05 | 192 | 5.2 | 3 | 5.82 | 194.5 | 14.9 |  |  |  |  | 1
1034 |  |  | LaFe11.6Si1.4P0.03 |  | 82.67997 | 9.978617 | 0 | 0 | 0 | 0 | 0 | 0 | 0 | 0 | 0 | 0.2142857 | 0 | 0 | 7.127584 | 0 | 0 | 0 | 0 | 0 | 0 | 0 | 0 | 0 | 100.0005 | 0 | 0 | 0 | 0 | strip_casting | 72 | 1373 | [13 empty] | 0.05 | 194 | 8.2 | 3 | 31.15 | 193.6 | 10.4 |  |  |  |  | 1
1035 | 1020 | 10.4028/www.scientific.net/AMR.750-752.919 | LaFe11.6Si1.4Bx | x = 0 | 82.85714 | 10 | 0 | 0 | 0 | 0 | 0 | 0 | 0 | 0 | 0 | 0 | 0 | 0 | 7.142857 | 0 | 0 | 0 | 0 | 0 | 0 | 0 | 0 | 0 | 100 | 0 | 0 | 0 | 0 | melt_spinning | 6 | 1273 | [14 empty] | 190.4 |  | 1 | 12.48 | 189 | 6.824 |  |  |  |  | 1
1036 |  |  |  | x = 0.3 | 82.85714 | 10 | 0 | 0 | 0 | 0 | 0 | 0 | 0 | 0 | 0 | 0 | 0 | 0 | 7.142857 | 0 | 0 | 0 | 0 | 0 | 0 | 0 | 0 | 0 | 100 | 0 | 0 | 0 | 2.142857 | melt_spinning | 6 | 1273 | [14 empty] | 192.4 |  | 1 | 12.28 | 190.8 | 5.687 |  |  |  |  | 1
1037 |  |  |  | x = 0.5 | 82.85714 | 10 | 0 | 0 | 0 | 0 | 0 | 0 | 0 | 0 | 0 | 0 | 0 | 0 | 7.142857 | 0 | 0 | 0 | 0 | 0 | 0 | 0 | 0 | 0 | 100 | 0 | 0 | 0 | 3.571429 | melt_spinning | 6 | 1273 | [14 empty] | 195.8 | 2.8 | 1 | 11.97 | 194.1 | 8.3 |  |  |  |  | 1
1038 |  |  |  | x = 0.7 | 82.85714 | 10 | 0 | 0 | 0 | 0 | 0 | 0 | 0 | 0 | 0 | 0 | 0 | 0 | 7.142857 | 0 | 0 | 0 | 0 | 0 | 0 | 0 | 0 | 0 | 100 | 0 | 0 | 0 | 5 | melt_spinning | 6 | 1273 | [14 empty] | 197.7 | 0 | 1 | 5.75 | 196 | 15.356 |  |  |  |  | 1
1039 | 1021 | 10.4028/www.scientific.net/SSP.170.248 | LaFe11Co0.95Si1.05 |  | 78.57143 | 7.5 | 0 | 0 | 6.785714 | 0 | 0 | 0 | 0 | 0 | 0 | 0 | 0 | 0 | 7.142857 | 0 | 0 | 0 | 0 | 0 | 0 | 0 | 0 | 0 | 100 | 0 | 0 | 0 | 0 | arc_or_ind_melting | [18 empty] | [1, 2, 3, 5] | [4.3, 7, 10.1, 13.8] | [295.7, 296.8, 296.9, 297.4] | [12.7, 20.2, 20.9, 28.9] |  |  |  |  | 1
1040 | 1022 | 10.7498/aps.70.20211085 | LaFe11.5Si1.5 |  | 82.14286 | 10.71429 | 0 | 0 | 0 | 0 | 0 | 0 | 0 | 0 | 0 | 0 | 0 | 0 | 7.142857 | 0 | 0 | 0 | 0 | 0 | 0 | 0 | 0 | 0 | 100 | 0 | 0 | 0 | 0 | arc_or_ind_melting | 168 | 1373 | [13 empty] | 0.05 | 205.5
1041 |  |  | LaFe11.25Mn0.125Co0.125Si1.5 |  | 80.35714 | 10.71429 | 0 | 0 | 0.8928571 | 0 | 0 | 0 | 0 | 0 | 0.8928571 | 0 | 0 | 0 | 7.142857 | 0 | 0 | 0 | 0 | 0 | 0 | 0 | 0 | 0 | 100 | 0 | 0 | 0 | 0 | arc_or_ind_melting | 168 | 1373 | [13 empty] | 0.05 | 201.3
1042 |  |  | LaFe11Mn0.375Co0.125Si1.5 |  | 78.57143 | 10.71429 | 0 | 0 | 0.8928571 | 0 | 0 | 0 | 0 | 0 | 2.678571 | 0 | 0 | 0 | 7.142857 | 0 | 0 | 0 | 0 | 0 | 0 | 0 | 0 | 0 | 100 | 0 | 0 | 0 | 0 | arc_or_ind_melting | 168 | 1373 | [13 empty] | 0.05 | 170
1043 | 942 | 10.1016/j.jallcom.2021.159796 | LaFe11.6Si1.4 |  | 82.85714 | 10 | 0 | 0 | 0 | 0 | 0 | 0 | 0 | 0 | 0 | 0 | 0 | 0 | 7.142857 | 0 | 0 | 0 | 0 | 0 | 0 | 0 | 0 | 0 | 100 | 0 | 0 | 0 | 0 | strip_casting | 24 | 1323 | 84.7 | 15.3 | [8 empty] | 100 | 11.51 |  | 0.05 | 220 |  | [1, 2] | [2.6, 4] | [217, 217] | [27.4, 29.4] |  |  |  |  | 1
1044 | 943 | 10.1016/j.jallcom.2021.162597 | La1.3Fe11.6Si1.4 |  | 81.11888 | 9.79021 | 0 | 0 | 0 | 0 | 0 | 0 | 0 | 0 | 0 | 0 | 0 | 0 | 9.090909 | 0 | 0 | 0 | 0 | 0 | 0 | 0 | 0 | 0 | 100 | 0 | 0 | 0 | 0 | arc_or_ind_melting | 168 | 1373 | 88.2 | 3.49 |  |  |  | 8.31 |  |  |  |  | 100 | 11.469 |  | 0.05 | 183 | 2.2 | [1, 3, 5, 7] | [17.9, 19.55, 21.4, 22.8] | [181.9, 185.9, 189.1, 193.6] | [4.34, 13.8, 22, 29.56] |  |  |  |  | 1
1045 |  |  | La1.7Fe11.6Si1.4 |  | 78.91156 | 9.52381 | 0 | 0 | 0 | 0 | 0 | 0 | 0 | 0 | 0 | 0 | 0 | 0 | 11.56463 | 0 | 0 | 0 | 0 | 0 | 0 | 0 | 0 | 0 | 100 | 0 | 0 | 0 | 0 | arc_or_ind_melting | 168 | 1373 | 70.9 | 3.83 |  |  |  | 25.27 |  |  |  |  | 100 | 11.487 |  | 0.05 | 184 | 7.6 | [1, 3, 5, 7] | [13.62, 17.4, 19.5, 19.9] | [181.0, 184.3, 188.3, 190.4] | [4.94, 14.3, 22.7, 27.6] |  |  |  |  | 1
1046 | 946 | 10.1016/j.jallcom.2022.164858 | La1−xGdxFe11.5Si1.5 | x = 0 | 82.14286 | 10.71429 | 0 | 0 | 0 | 0 | 0 | 0 | 0 | 0 | 0 | 0 | 0 | 0 | 7.142857 | 0 | 0 | 0 | 0 | 0 | 0 | 0 | 0 | 0 | 100 | 0 | 0 | 0 | 0 | arc_or_ind_melting | 216 | 1323 | [13 empty] | 0.02 | 195 | 5.2 | 2 | 16.5 |  | 9.3 |  |  |  |  | 1
1047 |  |  |  | x = 0.05 | 82.14286 | 10.71429 | 0 | 0 | 0 | 0 | 0 | 0 | 0 | 0 | 0 | 0 | 0 | 0 | 6.785714 | 0 | 0 | 0 | 0 | 0 | 0.3571429 | 0 | 0 | 0 | 100 | 0 | 0 | 0 | 0 | arc_or_ind_melting | 216 | 1323 | [13 empty] | 0.02 | 196 | 5 | 2 | 15.3 |  | 9.2 |  |  |  |  | 1
1048 |  |  |  | x = 0.1 | 82.14286 | 10.71429 | 0 | 0 | 0 | 0 | 0 | 0 | 0 | 0 | 0 | 0 | 0 | 0 | 6.428571 | 0 | 0 | 0 | 0 | 0 | 0.7142857 | 0 | 0 | 0 | 100 | 0 | 0 | 0 | 0 | arc_or_ind_melting | 216 | 1323 | [13 empty] | 0.02 | 196 | 4.5 | 2 | 12.6 |  | 9.3 |  |  |  |  | 1
1049 |  |  |  | x = 0.15 | 82.14286 | 10.71429 | 0 | 0 | 0 | 0 | 0 | 0 | 0 | 0 | 0 | 0 | 0 | 0 | 6.071429 | 0 | 0 | 0 | 0 | 0 | 1.071429 | 0 | 0 | 0 | 100 | 0 | 0 | 0 | 0 | arc_or_ind_melting | 216 | 1323 | [13 empty] | 0.02 | 198 | 3.6 | 2 | 9.5 |  | 11.6 |  |  |  |  | 1
1050 |  |  |  | x = 0.2 | 82.14286 | 10.71429 | 0 | 0 | 0 | 0 | 0 | 0 | 0 | 0 | 0 | 0 | 0 | 0 | 5.714286 | 0 | 0 | 0 | 0 | 0 | 1.428571 | 0 | 0 | 0 | 100 | 0 | 0 | 0 | 0 | arc_or_ind_melting | 216 | 1323 | [13 empty] | 0.02 | 200 | 3.8 | 2 | 7.9 |  | 10.9 |  |  |  |  | 1
1051 |  |  |  | x = 0.25 | 82.14286 | 10.71429 | 0 | 0 | 0 | 0 | 0 | 0 | 0 | 0 | 0 | 0 | 0 | 0 | 5.357143 | 0 | 0 | 0 | 0 | 0 | 1.785714 | 0 | 0 | 0 | 100 | 0 | 0 | 0 | 0 | arc_or_ind_melting | 216 | 1323 | [13 empty] | 0.02 | 204 | 4 | 2 | 6.8 |  | 13.4 |  |  |  |  | 1
1052 | 947 | 10.1016/j.jmmm.2006.09.010 | La(Fe1-xCox)11.4Al1.6 | x = 0 | 81.42857 | 0 | 11.42857 | 0 | 0 | 0 | 0 | 0 | 0 | 0 | 0 | 0 | 0 | 0 | 7.142857 | 0 | 0 | 0 | 0 | 0 | 0 | 0 | 0 | 0 | 100 | 0 | 0 | 0 | 0 | arc_or_ind_melting | 360 | 1170 | [16 empty] | 5 | 2.1 | 205.3 | 47.6 |  |  |  |  | 1
1053 |  |  |  | x = 0.04 | 78.17143 | 0 | 11.42857 | 0 | 3.257143 | 0 | 0 | 0 | 0 | 0 | 0 | 0 | 0 | 0 | 7.142857 | 0 | 0 | 0 | 0 | 0 | 0 | 0 | 0 | 0 | 100 | 0 | 0 | 0 | 0 | arc_or_ind_melting | 360 | 1170 | [16 empty] | 5 | 5.3 | 250.75 | 77.4 |  |  |  |  | 1
1054 |  |  |  | x = 0.08 | 74.91429 | 0 | 11.42857 | 0 | 6.514286 | 0 | 0 | 0 | 0 | 0 | 0 | 0 | 0 | 0 | 7.142857 | 0 | 0 | 0 | 0 | 0 | 0 | 0 | 0 | 0 | 100 | 0 | 0 | 0 | 0 | arc_or_ind_melting | 360 | 1170 | [16 empty] | 5 | 4.64 | 320.25 | 97.7 |  |  |  |  | 1
1055 |  |  |  | x = 0.12 | 71.65714 | 0 | 11.42857 | 0 | 9.771429 | 0 | 0 | 0 | 0 | 0 | 0 | 0 | 0 | 0 | 7.142857 | 0 | 0 | 0 | 0 | 0 | 0 | 0 | 0 | 0 | 100 | 0 | 0 | 0 | 0 | arc_or_ind_melting | 360 | 1170 | [16 empty] | 5 | 4.8 | 369.3 | [5 empty] | 1
1056 |  |  | La(Fe1-xCox)11.4Si1.6 | x = 0 | 81.42857 | 11.42857 | 0 | 0 | 0 | 0 | 0 | 0 | 0 | 0 | 0 | 0 | 0 | 0 | 7.142857 | 0 | 0 | 0 | 0 | 0 | 0 | 0 | 0 | 0 | 100 | 0 | 0 | 0 | 0 | arc_or_ind_melting | 360 | 1170 | [16 empty] | 5 | 17.58 | 201.7 | 22.67 |  |  |  |  | 1
1057 |  |  |  | x = 0.04 | 78.17143 | 11.42857 | 0 | 0 | 3.257143 | 0 | 0 | 0 | 0 | 0 | 0 | 0 | 0 | 0 | 7.142857 | 0 | 0 | 0 | 0 | 0 | 0 | 0 | 0 | 0 | 100 | 0 | 0 | 0 | 0 | arc_or_ind_melting | 360 | 1170 | [16 empty] | 5 | 9.06 | 252.5 | 39 |  |  |  |  | 1
1058 |  |  |  | x = 0.08 | 74.91429 | 11.42857 | 0 | 0 | 6.514286 | 0 | 0 | 0 | 0 | 0 | 0 | 0 | 0 | 0 | 7.142857 | 0 | 0 | 0 | 0 | 0 | 0 | 0 | 0 | 0 | 100 | 0 | 0 | 0 | 0 | arc_or_ind_melting | 360 | 1170 | [16 empty] | 5 | 5.1 | 314.6 | [5 empty] | 1
1059 | 948 | 10.1016/j.jmmm.2006.10.1058 | La(Fe0.88Co0.055 Si0.065)13 |  | 81.71429 | 6.035714 | 0 | 0 | 5.107143 | 0 | 0 | 0 | 0 | 0 | 0 | 0 | 0 | 0 | 7.142857 | 0 | 0 | 0 | 0 | 0 | 0 | 0 | 0 | 0 | 100 | 0 | 0 | 0 | 0 | arc_or_ind_melting | 264 | 1323 | [13 empty] | 0.1 | 274 |  | [1, 2, 5] | [5.1, 9.6, 17.4] | [273.7, 274.4, 276] | [13.7, 16.8, 26.2] |  |  |  |  | 1
1060 | 950 | 10.1016/j.jmmm.2013.09.027 | La0.6Pr0.5Fe11.4Si1.6 |  | 80.85106 | 11.34752 | 0 | 0 | 0 | 0 | 0 | 0 | 0 | 0 | 0 | 0 | 0 | 0 | 4.255319 | 0 | 0 | 3.546099 | 0 | 0 | 0 | 0 | 0 | 0 | 100 | 0 | 0 | 0 | 0 | arc_or_ind_melting | 360 | 1373 | [13 empty] | 0.01 | 190 | 5 | 5 | 23.8 | 193.6 | 21.5 |  |  |  |  | 1
1061 |  |  |  |  | 80.85106 | 11.34752 | 0 | 0 | 0 | 0 | 0 | 0 | 0 | 0 | 0 | 0 | 0 | 0 | 4.255319 | 0 | 0 | 3.546099 | 0 | 0 | 0 | 0 | 0 | 0 | 100 | 0 | 0 | 0 | 0 | melt_spinning | 4 | 1373 | [13 empty] | 0.01 | 192 | 3.8 | 5 | 21.8 | 195 | 21.1 |  |  |  |  | 1
1062 | 951 | 10.1016/j.jmmm.2014.10.035 | LaFe11.6Si1.4 |  | 82.85714 | 10 | 0 | 0 | 0 | 0 | 0 | 0 | 0 | 0 | 0 | 0 | 0 | 0 | 7.142857 | 0 | 0 | 0 | 0 | 0 | 0 | 0 | 0 | 0 | 100 | 0 | 0 | 0 | 0 | strip_casting | 5 | 1323 | [13 empty] | 0.01 | 199 | 0 | [0.5, 1, 1.5, 2] | [6.4, 9.2, 12.8, 14.4] | [196.5, 196.5, 199.4, 199.5] | [6.5, 6.6, 9.1, 9.5] |  |  |  |  | 1
1063 |  |  |  |  | 82.85714 | 10 | 0 | 0 | 0 | 0 | 0 | 0 | 0 | 0 | 0 | 0 | 0 | 0 | 7.142857 | 0 | 0 | 0 | 0 | 0 | 0 | 0 | 0 | 0 | 100 | 0 | 0 | 0 | 0 | strip_casting | 12 | 1323 | [13 empty] | 0.01 | 202 | 0 | [0.5, 1, 1.5, 2] | [10.66, 16.77, 18.2, 19.17] | [200.6, 200.5, 200.4, NaN] | [4.3, 5.5, 7.5, 9.9] |  |  |  |  | 1
1064 |  |  | LaFe11.6-xMnxSi1.4 | x = 0.1 | 82.14286 | 10 | 0 | 0 | 0 | 0 | 0 | 0 | 0 | 0 | 0.7142857 | 0 | 0 | 0 | 7.142857 | 0 | 0 | 0 | 0 | 0 | 0 | 0 | 0 | 0 | 100 | 0 | 0 | 0 | 0 | strip_casting | 12 | 1323 | [16 empty] | 2 | 16.1 | 188.3 | 10.6 |  |  |  |  | 1
1065 |  |  |  | x = 0.2 | 81.42857 | 10 | 0 | 0 | 0 | 0 | 0 | 0 | 0 | 0 | 1.428571 | 0 | 0 | 0 | 7.142857 | 0 | 0 | 0 | 0 | 0 | 0 | 0 | 0 | 0 | 100 | 0 | 0 | 0 | 0 | strip_casting | 12 | 1323 | [16 empty] | 2 | 13.6 | 168.4 | 12.7 |  |  |  |  | 1
1066 | 953 | 10.1016/j.jmmm.2017.10.123 | LaFe11.65Si1.35 |  | 83.21429 | 9.642857 | 0 | 0 | 0 | 0 | 0 | 0 | 0 | 0 | 0 | 0 | 0 | 0 | 7.142857 | 0 | 0 | 0 | 0 | 0 | 0 | 0 | 0 | 0 | 100 | 0 | 0 | 0 | 0 | arc_or_ind_melting | 72 | 1323 | [16 empty] | 3 | 12.4 | 212.8 | 16.7 |  |  |  |  | 1
1067 | 954 | 10.1016/j.jmmm.2017.11.047 | La0.8Ce0.2Fe11.5xCoxSi1.5C0.2 | x = 0.3 | 80 | 10.71429 | 0 | 0 | 2.142857 | 0 | 0 | 0 | 0 | 0 | 0 | 0 | 0 | 0 | 5.714286 | 0 | 1.428571 | 0 | 0 | 0 | 0 | 0 | 0 | 0 | 100 | 0 | 1.428571 | 0 | 0 | melt_spinning | 10 | 1373 | [11 empty] | 11.4576 |  | 0.01 | 239 | 1.9 | [1, 2, 3, 5] | [3.3, 5.9, 7.85, 10.53] | [237, 236.9, 237.1, 236.9] | [19.2, 23.1, 27.5, 34] |  |  |  |  | 1
1068 |  |  |  | x = 0.5 | 78.57143 | 10.71429 | 0 | 0 | 3.571429 | 0 | 0 | 0 | 0 | 0 | 0 | 0 | 0 | 0 | 5.714286 | 0 | 1.428571 | 0 | 0 | 0 | 0 | 0 | 0 | 0 | 100 | 0 | 1.428571 | 0 | 0 | melt_spinning | 10 | 1373 | [11 empty] | 11.4544 |  | 0.01 | 253 | 1.2 | [1, 2, 3, 5] | [3.3, 5.85, 7.8, 10.68] | [250.1, 250.8, 250.9, 251.8] | [17.4, 26.1, 30.4, 41.8] |  |  |  |  | 1
1069 |  |  |  | x = 0.7 | 77.14286 | 10.71429 | 0 | 0 | 5 | 0 | 0 | 0 | 0 | 0 | 0 | 0 | 0 | 0 | 5.714286 | 0 | 1.428571 | 0 | 0 | 0 | 0 | 0 | 0 | 0 | 100 | 0 | 1.428571 | 0 | 0 | melt_spinning | 10 | 1373 | [11 empty] | 11.4536 |  | 0.01 | 277 | 0.8 | [1, 2, 3, 5] | [2.64, 4.8, 6.64, 9.4] | [274.8, 274.9, 276.2, 277.2] | [24.37, 29.13, 32.3, 40.46] |  |  |  |  | 1
1070 | 956 | 10.1016/j.jmmm.2018.01.063 | LaFe11.5Si1.5 |  | 82.14286 | 10.71429 | 0 | 0 | 0 | 0 | 0 | 0 | 0 | 0 | 0 | 0 | 0 | 0 | 7.142857 | 0 | 0 | 0 | 0 | 0 | 0 | 0 | 0 | 0 | 100 | 0 | 0 | 0 | 0 | arc_or_ind_melting | 168 | 1423 | [13 empty] | 0.2 | 194.1 | 8.1 | 2 | 22.2 | 193.9 | 8.7 |  |  |  |  | 1
1071 |  |  | La0.95Tb0.05Fe11.5Si1.5 |  | 82.14286 | 10.71429 | 0 | 0 | 0 | 0 | 0 | 0 | 0 | 0 | 0 | 0 | 0 | 0 | 6.785714 | 0 | 0 | 0 | 0 | 0 | 0 | 0 | 0.3571429 | 0 | 100 | 0 | 0 | 0 | 0 | arc_or_ind_melting | 168 | 1423 | [13 empty] | 0.2 | 194.1 | 10.2 | 2 | 25.8 | 193.9 | 12.1 |  |  |  |  | 1
1072 |  |  | La0.9Tb0.1Fe11.5Si1.5 |  | 82.14286 | 10.71429 | 0 | 0 | 0 | 0 | 0 | 0 | 0 | 0 | 0 | 0 | 0 | 0 | 6.428571 | 0 | 0 | 0 | 0 | 0 | 0 | 0 | 0.7142857 | 0 | 100 | 0 | 0 | 0 | 0 | arc_or_ind_melting | 168 | 1423 | [13 empty] | 0.2 | 194.1 | 9.4 | 2 | 20 | 195.9 | 8.54 |  |  |  |  | 1
1073 |  |  | La0.8Tb0.2Fe11.5Si1.5 |  | 82.14286 | 10.71429 | 0 | 0 | 0 | 0 | 0 | 0 | 0 | 0 | 0 | 0 | 0 | 0 | 5.714286 | 0 | 0 | 0 | 0 | 0 | 0 | 0 | 1.428571 | 0 | 100 | 0 | 0 | 0 | 0 | arc_or_ind_melting | 168 | 1423 | [13 empty] | 0.2 | 194.8 | 8.9 | 2 | 16.7 | 196 | 8.75 |  |  |  |  | 1
1074 |  |  | La0.7Tb0.3Fe11.5Si1.5 |  | 82.14286 | 10.71429 | 0 | 0 | 0 | 0 | 0 | 0 | 0 | 0 | 0 | 0 | 0 | 0 | 5 | 0 | 0 | 0 | 0 | 0 | 0 | 0 | 2.142857 | 0 | 100 | 0 | 0 | 0 | 0 | arc_or_ind_melting | 168 | 1423 | [13 empty] | 0.2 | 197.1 | 6.1 | 2 | 10.5 | 196.9 | 10 |  |  |  |  | 1
1075 | 957 | 10.1016/j.jmmm.2018.02.009 | LaFe11.6Si1.4 |  | 82.85714 | 10 | 0 | 0 | 0 | 0 | 0 | 0 | 0 | 0 | 0 | 0 | 0 | 0 | 7.142857 | 0 | 0 | 0 | 0 | 0 | 0 | 0 | 0 | 0 | 100 | 0 | 0 | 0 | 0 | strip_casting | 48 | 1323 | [13 empty] | 0.05 | 189 | 7 | [1, 2, 3] | [18, 21.3, 22.4] | [187.5, 187.5, 187.5] | [3.41, 7.6, 12] |  |  |  |  | 1 | Centrifugal casting; sub-rapid quenching, including annealing conditions maybe misleading
1076 | 958 | 10.1016/25j.jmmm.2018.04.063 | LaFe10.85Co0.75Si1.4C0.15 |  | 77.5 | 10 | 0 | 0 | 5.357143 | 0 | 0 | 0 | 0 | 0 | 0 | 0 | 0 | 0 | 7.142857 | 0 | 0 | 0 | 0 | 0 | 0 | 0 | 0 | 0 | 100 | 0 | 1.071429 | 0 | 0 | arc_or_ind_melting | 144 | 1353 | [13 empty] | 0.01 | 296 |  | 2 | 6.5 | 293 | 25.95 |  |  |  |  | 1
1077 |  |  | LaFe11.4Co0.3Si1.3C0.15 |  | 81.42857 | 9.285714 | 0 | 0 | 2.142857 | 0 | 0 | 0 | 0 | 0 | 0 | 0 | 0 | 0 | 7.142857 | 0 | 0 | 0 | 0 | 0 | 0 | 0 | 0 | 0 | 100 | 0 | 1.071429 | 0 | 0 | arc_or_ind_melting | 144 | 1353 | [13 empty] | 0.01 | 248 | [9 empty] | 1
1078 |  |  | LaFe10.8Co0.9Si1.3C0.15 |  | 77.14286 | 9.285714 | 0 | 0 | 6.428571 | 0 | 0 | 0 | 0 | 0 | 0 | 0 | 0 | 0 | 7.142857 | 0 | 0 | 0 | 0 | 0 | 0 | 0 | 0 | 0 | 100 | 0 | 1.071429 | 0 | 0 | arc_or_ind_melting | 144 | 1353 | [13 empty] | 0.01 | 314 | [9 empty] | 1
1079 |  |  | LaFe11.5Si1.5 |  | 82.14286 | 10.71429 | 0 | 0 | 0 | 0 | 0 | 0 | 0 | 0 | 0 | 0 | 0 | 0 | 7.142857 | 0 | 0 | 0 | 0 | 0 | 0 | 0 | 0 | 0 | 100 | 0 | 0 | 0 | 0 | arc_or_ind_melting | 144 | 1353 | [13 empty] | 0.01 | 199 | [9 empty] | 1
1080 |  |  | LaFe11.2Co0.5Si1.3C0.15 |  | 80 | 9.285714 | 0 | 0 | 3.571429 | 0 | 0 | 0 | 0 | 0 | 0 | 0 | 0 | 0 | 7.142857 | 0 | 0 | 0 | 0 | 0 | 0 | 0 | 0 | 0 | 100 | 0 | 1.071429 | 0 | 0 | arc_or_ind_melting | 144 | 1353 | [13 empty] | 0.01 | 263 | [9 empty] | 1
1081 | 961 | 10.1016/j.jmmm.2020.167652 | LaFe11.6Si1.4 |  | 82.85714 | 10 | 0 | 0 | 0 | 0 | 0 | 0 | 0 | 0 | 0 | 0 | 0 | 0 | 7.142857 | 0 | 0 | 0 | 0 | 0 | 0 | 0 | 0 | 0 | 100 | 0 | 0 | 0 | 0 | strip_casting | 24 | 1323 | 90.46 | 9.54 | [8 empty] | 100 | 11.492 |  | 0.05 | 197 |  | 2 | 11.09 | 200 | 14.27 |  |  |  |  | 1
1082 |  |  |  |  | 82.85714 | 10 | 0 | 0 | 0 | 0 | 0 | 0 | 0 | 0 | 0 | 0 | 0 | 0 | 7.142857 | 0 | 0 | 0 | 0 | 0 | 0 | 0 | 0 | 0 | 100 | 0 | 0 | 0 | 0 | strip_casting |  |  | 80.53 | 19.47 | [8 empty] | 100 | 11.486 |  | 0.05 | 197 |  | 2 | 8.82 | 196 | 24.8 |  |  |  |  | 1 | Not annealed
1083 | 962 | 10.1016/j.jmmm.2021.168932 | LaFe11.7-xCoxSi1.3C0.15 | x = 0.7 | 78.57143 | 9.285714 | 0 | 0 | 5 | 0 | 0 | 0 | 0 | 0 | 0 | 0 | 0 | 0 | 7.142857 | 0 | 0 | 0 | 0 | 0 | 0 | 0 | 0 | 0 | 100 | 0 | 1.071429 | 0 | 0 | arc_or_ind_melting | 336 | 1353 | [13 empty] | 0.01 | 291.8 |  | 2 | 6.5 | [6 empty] | 1
1084 |  |  |  | x = 0.8 | 77.85714 | 9.285714 | 0 | 0 | 5.714286 | 0 | 0 | 0 | 0 | 0 | 0 | 0 | 0 | 0 | 7.142857 | 0 | 0 | 0 | 0 | 0 | 0 | 0 | 0 | 0 | 100 | 0 | 1.071429 | 0 | 0 | arc_or_ind_melting | 336 | 1353 | [13 empty] | 0.01 | 301.8 |  | 2 | 6 | [6 empty] | 1
1085 |  |  |  | x = 0.9 | 77.14286 | 9.285714 | 0 | 0 | 6.428571 | 0 | 0 | 0 | 0 | 0 | 0 | 0 | 0 | 0 | 7.142857 | 0 | 0 | 0 | 0 | 0 | 0 | 0 | 0 | 0 | 100 | 0 | 1.071429 | 0 | 0 | arc_or_ind_melting | 336 | 1353 | [13 empty] | 0.01 | 311.8 |  | 2 | 5.4 | [6 empty] | 1
1086 | 965 | 10.1016/j.jssc.2012.01.030 | La0.7Nd0.3Fe13 xSix | x = 1.2 | 84.28571 | 8.571429 | 0 | 0 | 0 | 0 | 0 | 0 | 0 | 0 | 0 | 0 | 0 | 0 | 5 | 2.142857 | 0 | 0 | 0 | 0 | 0 | 0 | 0 | 0 | 100 | 0 | 0 | 0 | 0 | arc_or_ind_melting | 96 | 1400 | 94 | 6 | [8 empty] | 100 | 11.45 |  | 0.2 | 181 | 9 | [1, 2, 3, 4] | [16.5, 27, 28, 28.8] | [177.3, 177.4, 177.3, 177.3] | [5.5, 7.14, 11, 15.2] |  |  |  |  | 1 | Thys to be taken from either from text or image. Not consistent.
1087 |  |  |  | x = 1.4 | 82.85714 | 10 | 0 | 0 | 0 | 0 | 0 | 0 | 0 | 0 | 0 | 0 | 0 | 0 | 5 | 2.142857 | 0 | 0 | 0 | 0 | 0 | 0 | 0 | 0 | 100 | 0 | 0 | 0 | 0 | arc_or_ind_melting | 96 | 1400 | 95.9 | 4.1 | [8 empty] | 100 | 11.46 |  | 0.2 | 188 |  | 2 | 19.2 | 187.4 | 10.6 |  |  |  |  | 1
1088 |  |  |  | x = 1.6 | 81.42857 | 11.42857 | 0 | 0 | 0 | 0 | 0 | 0 | 0 | 0 | 0 | 0 | 0 | 0 | 5 | 2.142857 | 0 | 0 | 0 | 0 | 0 | 0 | 0 | 0 | 100 | 0 | 0 | 0 | 0 | arc_or_ind_melting | 96 | 1400 | 97.9 | 2.1 | [8 empty] | 100 | 11.45 |  | 0.2 | 197 |  | 2 | 13 | 197.6 | 11.9 |  |  |  |  | 1
1089 |  |  |  | x = 1.8 | 80 | 12.85714 | 0 | 0 | 0 | 0 | 0 | 0 | 0 | 0 | 0 | 0 | 0 | 0 | 5 | 2.142857 | 0 | 0 | 0 | 0 | 0 | 0 | 0 | 0 | 100 | 0 | 0 | 0 | 0 | arc_or_ind_melting | 96 | 1400 | 98.8 | 1.2 | [8 empty] | 100 | 11.45 |  | 0.2 | 213 | 5 | [1, 2, 3, 4] | [4.1, 7.9, 10.6, 12.5] | [212.6, 212.5, 212.3, 212.3] | [18, 19.3, 23.3, 26.5] |  |  |  |  | 1
1090 | 966 | 10.1016/j.matlet.2013.09.045 | LaFe11.5Si1.5C0.2 |  | 82.14286 | 10.71429 | 0 | 0 | 0 | 0 | 0 | 0 | 0 | 0 | 0 | 0 | 0 | 0 | 7.142857 | 0 | 0 | 0 | 0 | 0 | 0 | 0 | 0 | 0 | 100 | 0 | 1.428571 | 0 | 0 | arc_or_ind_melting | 72 | 1373 | [14 empty] | 220 |  | 3 | 18.4 | 217.5 | 13 |  |  |  |  | 1
1091 | 967 | 10.1016/j.physb.2015.03.012 | La1.7Fe11Co0.8Si1.2 |  | 74.82993 | 8.163265 | 0 | 0 | 5.442177 | 0 | 0 | 0 | 0 | 0 | 0 | 0 | 0 | 0 | 11.56463 | 0 | 0 | 0 | 0 | 0 | 0 | 0 | 0 | 0 | 100 | 0 | 0 | 0 | 0 | arc_or_ind_melting | 24 | 1323 | [13 empty] | 0.05 | 271 | 0 | [0.5, 1, 1.5, 2] | [2.3, 4.2, 5.9, 7.2] | [269.4, 269.4, 269.4, 269.5] | [13.2, 15.7, 17.15, 19.4] |  |  |  |  | 1 | Ann. conditions are suspecious for other samples in the paper
1092 | 969 | 10.1016/j.scriptamat.2014.10.002 | LaFe11.6Si1.4 |  | 82.85714 | 10 | 0 | 0 | 0 | 0 | 0 | 0 | 0 | 0 | 0 | 0 | 0 | 0 | 7.142857 | 0 | 0 | 0 | 0 | 0 | 0 | 0 | 0 | 0 | 100 | 0 | 0 | 0 | 0 | arc_or_ind_melting | 168 | 1323 | [16 empty] | 2 | 24.7 | 189.2 | 9 |  |  |  |  | 1
1093 | 971 | 10.1021/acs.chemmater.9b03915 | La(Fe0.92Co0.08)11.9Si1.1 |  | 78.2 | 7.857143 | 0 | 0 | 6.8 | 0 | 0 | 0 | 0 | 0 | 0 | 0 | 0 | 0 | 7.142857 | 0 | 0 | 0 | 0 | 0 | 0 | 0 | 0 | 0 | 100 | 0 | 0 | 0 | 0 | arc_or_ind_melting | 720 | 1353 | [13 empty] | 1 | 304 |  | [2, 5] | [7.8, 14.1] | [297.3, 299.1] | [22.3, 32.4] |  |  |  |  | 1
1094 | 972 | 10.1021/acs.jpcc.9b08629 | LaFe11.5Si1.5C0.15 |  | 82.14286 | 10.71429 | 0 | 0 | 0 | 0 | 0 | 0 | 0 | 0 | 0 | 0 | 0 | 0 | 7.142857 | 0 | 0 | 0 | 0 | 0 | 0 | 0 | 0 | 0 | 100 | 0 | 1.071429 | 0 | 0 | arc_or_ind_melting | 168 | 1353 | [13 empty] | 0.01 | 223 |  | 1.5 | 10.4 | 222.5 | 10 |  |  |  |  | 1
1095 |  |  | LaFe11.5Si1.5C0.15 + Fe0.1 |  | 82.2695 | 10.6383 | 0 | 0 | 0 | 0 | 0 | 0 | 0 | 0 | 0 | 0 | 0 | 0 | 7.092199 | 0 | 0 | 0 | 0 | 0 | 0 | 0 | 0 | 0 | 100 | 0 | 1.06383 | 0 | 0 | arc_or_ind_melting | 168 | 1353 | [13 empty] | 0.01 | 227 |  | 1.5 | 8.6 | 226.5 | 12.7 |  |  |  |  | 1
1096 |  |  | LaFe11.5Si1.5C0.15 + Nb0.1 |  | 81.56028 | 10.6383 | 0 | 0 | 0 | 0 | 0 | 0 | 0 | 0.7092199 | 0 | 0 | 0 | 0 | 7.092199 | 0 | 0 | 0 | 0 | 0 | 0 | 0 | 0 | 0 | 100 | 0 | 1.071429 | 0 | 0 | arc_or_ind_melting | 168 | 1353 | [13 empty] | 0.01 | 212 |  | 1.5 | 12 | 210.9 | 8.7 |  |  |  |  | 1
1097 | 980 | 10.1063/1.4800629 | LaFe11.5 xCrxSi1.5 | x = 0.1 | 81.42857 | 10.71429 | 0 | 0 | 0 | 0 | 0.7142857 | 0 | 0 | 0 | 0 | 0 | 0 | 0 | 7.142857 | 0 | 0 | 0 | 0 | 0 | 0 | 0 | 0 | 0 | 100 | 0 | 0 | 0 | 0 | arc_or_ind_melting | 360 | 1393 | [11 empty] | 11.475 |  | 0.01 | 189 |  | 5 | 21.2 | 194.8 | 20.87 |  |  |  |  | 1
1098 |  |  |  | x = 0.15 | 81.07143 | 10.71429 | 0 | 0 | 0 | 0 | 1.071429 | 0 | 0 | 0 | 0 | 0 | 0 | 0 | 7.142857 | 0 | 0 | 0 | 0 | 0 | 0 | 0 | 0 | 0 | 100 | 0 | 0 | 0 | 0 | arc_or_ind_melting | 360 | 1393 | [11 empty] | 11.475 |  | 0.01 | 187 |  | 5 | 21.3 | 191.3 | 22.5 |  |  |  |  | 1
1099 |  |  |  | x = 0.2 | 80.71429 | 10.71429 | 0 | 0 | 0 | 0 | 1.428571 | 0 | 0 | 0 | 0 | 0 | 0 | 0 | 7.142857 | 0 | 0 | 0 | 0 | 0 | 0 | 0 | 0 | 0 | 100 | 0 | 0 | 0 | 0 | arc_or_ind_melting | 360 | 1393 | [11 empty] | 11.475 |  | 0.01 | 185 |  | 5 | 20.7 | 189.9 | 22.1 |  |  |  |  | 1
1100 |  |  | LaFe11.5 xNixSi1.5 | x = 0.1 | 81.42857 | 10.71429 | 0 | 0 | 0 | 0 | 0 | 0.7142857 | 0 | 0 | 0 | 0 | 0 | 0 | 7.142857 | 0 | 0 | 0 | 0 | 0 | 0 | 0 | 0 | 0 | 100 | 0 | 0 | 0 | 0 | arc_or_ind_melting | 360 | 1393 | [11 empty] | 11.474 |  | 0.01 | 197 |  | 5 | 17.5 | 199 | 23.5 |  |  |  |  | 1
1101 |  |  |  | x = 0.15 | 81.07143 | 10.71429 | 0 | 0 | 0 | 0 | 0 | 1.071429 | 0 | 0 | 0 | 0 | 0 | 0 | 7.142857 | 0 | 0 | 0 | 0 | 0 | 0 | 0 | 0 | 0 | 100 | 0 | 0 | 0 | 0 | arc_or_ind_melting | 360 | 1393 | [11 empty] | 11.473 |  | 0.01 | 200 |  | 5 | 14.4 | 202.7 | 25.8 |  |  |  |  | 1
1102 |  |  |  | x = 0.2 | 80.71429 | 10.71429 | 0 | 0 | 0 | 0 | 0 | 1.428571 | 0 | 0 | 0 | 0 | 0 | 0 | 7.142857 | 0 | 0 | 0 | 0 | 0 | 0 | 0 | 0 | 0 | 100 | 0 | 0 | 0 | 0 | arc_or_ind_melting | 360 | 1393 | [11 empty] | 11.473 |  | 0.01 | 206 |  | 5 | 12.2 | 207.6 | 27.2 |  |  |  |  | 1
1103 |  |  | LaFe11.5Si1.5 |  | 82.14286 | 10.71429 | 0 | 0 | 0 | 0 | 0 | 0 | 0 | 0 | 0 | 0 | 0 | 0 | 7.142857 | 0 | 0 | 0 | 0 | 0 | 0 | 0 | 0 | 0 | 100 | 0 | 0 | 0 | 0 | arc_or_ind_melting | 360 | 1393 | [11 empty] | 11.474 |  | 0.01 | 193 |  | 5 | 24.1 | [6 empty] | 1
1104 | 977 | 10.1063/1.4760262 | La0.7Ce0.3Fe11.6Si1.4 |  | 82.85714 | 10 | 0 | 0 | 0 | 0 | 0 | 0 | 0 | 0 | 0 | 0 | 0 | 0 | 5 | 0 | 2.142857 | 0 | 0 | 0 | 0 | 0 | 0 | 0 | 100 | 0 | 0 | 0 | 0 | arc_or_ind_melting | 720 | 1353 | [13 empty] | 0.02 | 163 | 9 | [8 empty] | 1
1105 |  |  | La0.7Ce0.213Pr0.023Nd0.064Fe11.6Si1.4 |  | 82.8749 | 10.00214 | 0 | 0 | 0 | 0 | 0 | 0 | 0 | 0 | 0 | 0 | 0 | 0 | 5 | 0.4571429 | 1.5 | 0.1642857 | 0 | 0 | 0 | 0 | 0 | 0 | 99.99847 | 0 | 0 | 0 | 0 | arc_or_ind_melting | 720 | 1353 | [13 empty] | 0.02 | 169 | 8 | 5 | 29.1 | 173 | 15.4 |  |  |  |  | 1
1106 |  |  | La0.7Ce0.213Pr0.023Nd0.064Fe11.6Si1.4H1.6 |  | 82.8749 | 10.00214 | 0 | 0 | 0 | 0 | 0 | 0 | 0 | 0 | 0 | 0 | 0 | 0 | 5 | 0.4571429 | 1.5 | 0.1642857 | 0 | 0 | 0 | 0 | 0 | 0 | 99.99847 | 11.42857 | 0 | 0 | 0 | arc_or_ind_melting | 720 | 1353 | [13 empty] | 0.02 | 314 | 0 | [2, 5] | [24.9, 25.4] | [315, 317] | [6.9, 18.65] |  |  |  |  | 1
1107 | 976 | 10.1063/1.3670608 | LaFe11.7Si1.3 |  | 83.57143 | 9.285714 | 0 | 0 | 0 | 0 | 0 | 0 | 0 | 0 | 0 | 0 | 0 | 0 | 7.142857 | 0 | 0 | 0 | 0 | 0 | 0 | 0 | 0 | 0 | 100 | 0 | 0 | 0 | 0 | arc_or_ind_melting | 960 | 1373 | [13 empty] | 0.05 | 189 | 2 | [2, 5] | [22.7, 28] | [194, 199.7] | [6.9, 18.7] |  |  |  |  | 1
1108 |  |  | LaFe11.7Si1.3C0.2 |  | 83.57143 | 9.285714 | 0 | 0 | 0 | 0 | 0 | 0 | 0 | 0 | 0 | 0 | 0 | 0 | 7.142857 | 0 | 0 | 0 | 0 | 0 | 0 | 0 | 0 | 0 | 100 | 0 | 1.428571 | 0 | 0 | arc_or_ind_melting | 168 | 1373 | [13 empty] | 0.05 | 212 | 0 | [2, 5] | [18, 23.9] | [215, 221] | [9.35, 19.8] |  |  |  |  | 1
1109 |  |  | LaFe11.7Si1.3C0.2H1.7 |  | 83.57143 | 9.285714 | 0 | 0 | 0 | 0 | 0 | 0 | 0 | 0 | 0 | 0 | 0 | 0 | 7.142857 | 0 | 0 | 0 | 0 | 0 | 0 | 0 | 0 | 0 | 100 | 12.14286 | 1.428571 | 0 | 0 | arc_or_ind_melting | 168 | 1373 | [13 empty] | 0.05 | 320 | 0 | [2, 5] | [13.8, 19] | [321.2, 320.9] | [11.3, 22.2] |  |  |  |  | 1
1110 | 975 | 10.1063/1.2713219 | La(FexAl1−x)13 | x = 0.86 | 79.85714 | 0 | 13 | 0 | 0 | 0 | 0 | 0 | 0 | 0 | 0 | 0 | 0 | 0 | 7.142857 | 0 | 0 | 0 | 0 | 0 | 0 | 0 | 0 | 0 | 100 | 0 | 0 | 0 | 0 | arc_or_ind_melting | [15 empty] | 0.01 | 183 | 0 | [1, 1.5, 2, 3, 4, 5] | [1.7, 2.5, 3.1, 4.4, 5.4, 6.4] | [180.8, 181.1, 182.4, 182.4, 184.7, 185.4] | [45.8, 50, 55, 60.8, 68, 70.9] |  |  |  |  | 1 | Three transitions are found in M(T), may be better to use transition temperatures from S-T curves
1111 |  |  |  | x = 0.87 | 80.78571 | 0 | 12.07143 | 0 | 0 | 0 | 0 | 0 | 0 | 0 | 0 | 0 | 0 | 0 | 7.142857 | 0 | 0 | 0 | 0 | 0 | 0 | 0 | 0 | 0 | 100 | 0 | 0 | 0 | 0 | arc_or_ind_melting | [15 empty] | 0.01 | 181 | 5 | [1.5, 2, 3, 4, 5] | [3.6, 4.2, 5.6, 6.5, 7.8] | [151.7, 154.3, 161.5, 170, 182.5] | [38.6, 51.7, 59.5, 69.7, 73.2] |  |  |  |  | 1
1112 |  |  |  | x = 0.88 | 81.71429 | 0 | 11.14286 | 0 | 0 | 0 | 0 | 0 | 0 | 0 | 0 | 0 | 0 | 0 | 7.142857 | 0 | 0 | 0 | 0 | 0 | 0 | 0 | 0 | 0 | 100 | 0 | 0 | 0 | 0 | arc_or_ind_melting | [15 empty] | 0.01 | 186 | 10 | [0.6, 1, 2] | [2.6, 3.0, 3.7] | [126.8, 127.5, 142.5] | [17.3, 32.3, 53.6] |  |  |  |  | 1
1113 |  |  |  | x = 0.89 | 82.64286 | 0 | 10.21429 | 0 | 0 | 0 | 0 | 0 | 0 | 0 | 0 | 0 | 0 | 0 | 7.142857 | 0 | 0 | 0 | 0 | 0 | 0 | 0 | 0 | 0 | 100 | 0 | 0 | 0 | 0 | arc_or_ind_melting | [15 empty] | 0.01 | 204 | 0 | [4, 5] | [2.1, 3] | [143.1, 147.7] | [48.3, 62.2] |  |  |  |  | 1