## Arkusz1
NP. | nm | 1ppm | 5ppm | 10ppm | 2ppm | 3ppm
UV-vis | 500 | 0.0378 | 0.1195 | 0.2558 | 0.0449 | 0.0674
| 499 | 0.0383 | 0.1205 | 0.2582 | 0.0455 | 0.0679
| 498 | 0.0388 | 0.1217 | 0.2605 | 0.0457 | 0.0684
| 497 | 0.0392 | 0.1229 | 0.2633 | 0.0461 | 0.0691
| 496 | 0.0396 | 0.1241 | 0.266 | 0.0466 | 0.0698
| 495 | 0.0401 | 0.1254 | 0.2688 | 0.0471 | 0.0706
| 494 | 0.0405 | 0.1267 | 0.2717 | 0.0477 | 0.0713
| 493 | 0.041 | 0.1282 | 0.2748 | 0.0482 | 0.0722
| 492 | 0.0415 | 0.1296 | 0.2779 | 0.0487 | 0.073
| 491 | 0.0421 | 0.1311 | 0.2811 | 0.0493 | 0.0738
| 490 | 0.0426 | 0.1327 | 0.2844 | 0.0499 | 0.0747
| 489 | 0.0432 | 0.1343 | 0.2877 | 0.0504 | 0.0756
| 488 | 0.0437 | 0.1359 | 0.2911 | 0.0511 | 0.0765
| 487 | 0.0443 | 0.1375 | 0.2946 | 0.0517 | 0.0774
| 486 | 0.0448 | 0.1392 | 0.2981 | 0.0523 | 0.0783
| 485 | 0.0454 | 0.1409 | 0.3016 | 0.0529 | 0.0792
| 484 | 0.046 | 0.1426 | 0.3052 | 0.0536 | 0.0802
| 483 | 0.0466 | 0.1443 | 0.3088 | 0.0542 | 0.0812
| 482 | 0.0472 | 0.146 | 0.3124 | 0.0548 | 0.0821
| 481 | 0.0478 | 0.1476 | 0.316 | 0.0554 | 0.083
| 480 | 0.0484 | 0.1493 | 0.3196 | 0.0561 | 0.084
| 479 | 0.049 | 0.151 | 0.3231 | 0.0567 | 0.0849
| 478 | 0.0496 | 0.1527 | 0.3266 | 0.0573 | 0.0858
| 477 | 0.0501 | 0.1543 | 0.3301 | 0.0579 | 0.0867
| 476 | 0.0507 | 0.156 | 0.3335 | 0.0586 | 0.0876
| 475 | 0.0513 | 0.1576 | 0.337 | 0.0591 | 0.0885
| 474 | 0.0519 | 0.1592 | 0.3403 | 0.0597 | 0.0894
| 473 | 0.0524 | 0.1608 | 0.3437 | 0.0603 | 0.0903
| 472 | 0.053 | 0.1623 | 0.347 | 0.0609 | 0.0912
| 471 | 0.0536 | 0.1639 | 0.3503 | 0.0615 | 0.092
| 470 | 0.0541 | 0.1654 | 0.3535 | 0.0621 | 0.0928
| 469 | 0.0547 | 0.1669 | 0.3567 | 0.0627 | 0.0937
| 468 | 0.0552 | 0.1685 | 0.3599 | 0.0632 | 0.0945
| 467 | 0.0557 | 0.1699 | 0.3631 | 0.0638 | 0.0954
| 466 | 0.0562 | 0.1715 | 0.3662 | 0.0643 | 0.0962
| 465 | 0.0568 | 0.1729 | 0.3692 | 0.0649 | 0.097
| 464 | 0.0573 | 0.1744 | 0.3723 | 0.0655 | 0.0978
| 463 | 0.0578 | 0.1759 | 0.3754 | 0.066 | 0.0987
| 462 | 0.0583 | 0.1773 | 0.3784 | 0.0666 | 0.0995
| 461 | 0.0588 | 0.1788 | 0.3814 | 0.0671 | 0.1003
| 460 | 0.0593 | 0.1802 | 0.3844 | 0.0677 | 0.1011
| 459 | 0.0598 | 0.1816 | 0.3873 | 0.0682 | 0.1019
| 458 | 0.0603 | 0.183 | 0.3902 | 0.0687 | 0.1027
| 457 | 0.0607 | 0.1844 | 0.393 | 0.0693 | 0.1035
| 456 | 0.0612 | 0.1857 | 0.3958 | 0.0698 | 0.1043
| 455 | 0.0617 | 0.1871 | 0.3986 | 0.0702 | 0.105
| 454 | 0.0622 | 0.1884 | 0.4014 | 0.0707 | 0.1058
| 453 | 0.0627 | 0.1898 | 0.4041 | 0.0712 | 0.1065
| 452 | 0.0631 | 0.1911 | 0.4069 | 0.0717 | 0.1073
| 451 | 0.0636 | 0.1924 | 0.4096 | 0.0722 | 0.108
| 450 | 0.064 | 0.1937 | 0.4124 | 0.0727 | 0.1088
| 449 | 0.0645 | 0.195 | 0.4151 | 0.0732 | 0.1095
| 448 | 0.065 | 0.1963 | 0.4179 | 0.0737 | 0.1102
| 447 | 0.0654 | 0.1976 | 0.4207 | 0.0742 | 0.111
| 446 | 0.0659 | 0.199 | 0.4235 | 0.0747 | 0.1117
| 445 | 0.0663 | 0.2003 | 0.4262 | 0.0751 | 0.1124
| 444 | 0.0668 | 0.2016 | 0.429 | 0.0756 | 0.1132
| 443 | 0.0673 | 0.203 | 0.4319 | 0.0761 | 0.114
| 442 | 0.0678 | 0.2044 | 0.4347 | 0.0766 | 0.1147
| 441 | 0.0683 | 0.2057 | 0.4376 | 0.0771 | 0.1155
| 440 | 0.0687 | 0.2072 | 0.4405 | 0.0777 | 0.1163
| 439 | 0.0692 | 0.2086 | 0.4436 | 0.0782 | 0.1171
| 438 | 0.0698 | 0.21 | 0.4467 | 0.0788 | 0.1179
| 437 | 0.0703 | 0.2115 | 0.4498 | 0.0793 | 0.1188
| 436 | 0.0708 | 0.2131 | 0.4531 | 0.0799 | 0.1197
| 435 | 0.0714 | 0.2146 | 0.4564 | 0.0805 | 0.1206
| 434 | 0.072 | 0.2163 | 0.4598 | 0.0811 | 0.1215
| 433 | 0.0726 | 0.218 | 0.4633 | 0.0817 | 0.1225
| 432 | 0.0732 | 0.2197 | 0.467 | 0.0824 | 0.1235
| 431 | 0.0738 | 0.2215 | 0.4708 | 0.0831 | 0.1245
| 430 | 0.0745 | 0.2234 | 0.4748 | 0.0838 | 0.1256
| 429 | 0.0752 | 0.2254 | 0.4789 | 0.0846 | 0.1267
| 428 | 0.0759 | 0.2275 | 0.4832 | 0.0853 | 0.1279
| 427 | 0.0766 | 0.2296 | 0.4878 | 0.0861 | 0.1291
| 426 | 0.0774 | 0.2319 | 0.4925 | 0.087 | 0.1304
| 425 | 0.0782 | 0.2343 | 0.4974 | 0.0879 | 0.1317
| 424 | 0.0791 | 0.2367 | 0.5026 | 0.0888 | 0.1331
| 423 | 0.08 | 0.2393 | 0.508 | 0.0898 | 0.1346
| 422 | 0.0809 | 0.242 | 0.5136 | 0.0908 | 0.1361
| 421 | 0.0818 | 0.2448 | 0.5196 | 0.0918 | 0.1376
| 420 | 0.0828 | 0.2477 | 0.5257 | 0.0929 | 0.1393
| 419 | 0.0839 | 0.2507 | 0.5319 | 0.0941 | 0.141
| 418 | 0.0849 | 0.2538 | 0.5384 | 0.0952 | 0.1427
| 417 | 0.0861 | 0.2571 | 0.5452 | 0.0964 | 0.1445
| 416 | 0.0872 | 0.2604 | 0.5522 | 0.0977 | 0.1464
| 415 | 0.0884 | 0.2639 | 0.5595 | 0.099 | 0.1484
| 414 | 0.0896 | 0.2674 | 0.5669 | 0.1003 | 0.1504
| 413 | 0.0909 | 0.271 | 0.5746 | 0.1017 | 0.1524
| 412 | 0.0922 | 0.2748 | 0.5826 | 0.1031 | 0.1546
| 411 | 0.0936 | 0.2787 | 0.5907 | 0.1045 | 0.1568
| 410 | 0.095 | 0.2826 | 0.5992 | 0.106 | 0.159
| 409 | 0.0964 | 0.2868 | 0.6079 | 0.1076 | 0.1614
| 408 | 0.0979 | 0.291 | 0.6167 | 0.1091 | 0.1637
| 407 | 0.0994 | 0.2953 | 0.6259 | 0.1107 | 0.1662
| 406 | 0.1009 | 0.2998 | 0.6354 | 0.1124 | 0.1688
| 405 | 0.1025 | 0.3044 | 0.645 | 0.1141 | 0.1714
| 404 | 0.1042 | 0.3092 | 0.6551 | 0.116 | 0.1742
| 403 | 0.1059 | 0.3142 | 0.6655 | 0.1178 | 0.177
| 402 | 0.1077 | 0.3192 | 0.6761 | 0.1197 | 0.1799
| 401 | 0.1096 | 0.3245 | 0.6871 | 0.1217 | 0.1829
| 400 | 0.1115 | 0.3299 | 0.6984 | 0.1237 | 0.186
| 399 | 0.1134 | 0.3355 | 0.71 | 0.1259 | 0.1891
| 398 | 0.1155 | 0.3412 | 0.722 | 0.128 | 0.1924
| 397 | 0.1176 | 0.3471 | 0.7342 | 0.1303 | 0.1958
| 396 | 0.1197 | 0.3531 | 0.7467 | 0.1326 | 0.1992
| 395 | 0.122 | 0.3593 | 0.7596 | 0.135 | 0.2028
| 394 | 0.1243 | 0.3658 | 0.7729 | 0.1375 | 0.2065
| 393 | 0.1267 | 0.3723 | 0.7866 | 0.14 | 0.2103
| 392 | 0.1292 | 0.3791 | 0.8005 | 0.1426 | 0.2142
| 391 | 0.1317 | 0.386 | 0.8149 | 0.1452 | 0.2181
| 390 | 0.1343 | 0.3931 | 0.8295 | 0.1479 | 0.2222
| 389 | 0.137 | 0.4005 | 0.8448 | 0.1508 | 0.2264
| 388 | 0.1397 | 0.408 | 0.8603 | 0.1536 | 0.2307
| 387 | 0.1425 | 0.4156 | 0.8761 | 0.1565 | 0.235
| 386 | 0.1453 | 0.4235 | 0.8923 | 0.1595 | 0.2396
| 385 | 0.1482 | 0.4316 | 0.9088 | 0.1626 | 0.2443
| 384 | 0.1512 | 0.4399 | 0.9257 | 0.1658 | 0.2491
| 383 | 0.1543 | 0.4485 | 0.9433 | 0.1691 | 0.254
| 382 | 0.1574 | 0.4572 | 0.961 | 0.1724 | 0.259
| 381 | 0.1606 | 0.466 | 0.9791 | 0.1758 | 0.2642
| 380 | 0.1638 | 0.4751 | 0.9979 | 0.1793 | 0.2695
| 379 | 0.1672 | 0.4843 | 1.0166 | 0.1828 | 0.2748
| 378 | 0.1705 | 0.4936 | 1.0356 | 0.1864 | 0.2803
| 377 | 0.1739 | 0.503 | 1.0546 | 0.1901 | 0.2857
| 376 | 0.1773 | 0.5124 | 1.0735 | 0.1937 | 0.2912
| 375 | 0.1807 | 0.5219 | 1.0925 | 0.1974 | 0.2968
| 374 | 0.1841 | 0.5313 | 1.1113 | 0.2011 | 0.3023
| 373 | 0.1875 | 0.5405 | 1.13 | 0.2048 | 0.3077
| 372 | 0.1908 | 0.5497 | 1.1484 | 0.2083 | 0.313
| 371 | 0.1941 | 0.5587 | 1.1663 | 0.2119 | 0.3182
| 370 | 0.1973 | 0.5673 | 1.1836 | 0.2153 | 0.3233
| 369 | 0.2004 | 0.5757 | 1.2004 | 0.2186 | 0.3281
| 368 | 0.2033 | 0.5838 | 1.2164 | 0.2217 | 0.3328
| 367 | 0.2061 | 0.5913 | 1.2318 | 0.2247 | 0.3372
| 366 | 0.2088 | 0.5985 | 1.2462 | 0.2276 | 0.3414
| 365 | 0.2113 | 0.6053 | 1.2597 | 0.2303 | 0.3453
| 364 | 0.2137 | 0.6116 | 1.2722 | 0.2327 | 0.349
| 363 | 0.2159 | 0.6175 | 1.284 | 0.2351 | 0.3524
| 362 | 0.218 | 0.623 | 1.2949 | 0.2372 | 0.3556
| 361 | 0.2199 | 0.628 | 1.3049 | 0.2392 | 0.3585
| 360 | 0.2216 | 0.6326 | 1.3141 | 0.241 | 0.3612
| 359 | 0.2232 | 0.6368 | 1.3223 | 0.2426 | 0.3637
| 358 | 0.2246 | 0.6405 | 1.3298 | 0.2441 | 0.3659
| 357 | 0.2259 | 0.6439 | 1.3365 | 0.2454 | 0.368
| 356 | 0.2271 | 0.6469 | 1.3424 | 0.2466 | 0.3698
| 355 | 0.2281 | 0.6494 | 1.3473 | 0.2476 | 0.3713
| 354 | 0.2289 | 0.6515 | 1.3513 | 0.2485 | 0.3726
| 353 | 0.2296 | 0.6532 | 1.3543 | 0.2492 | 0.3736
| 352 | 0.2301 | 0.6544 | 1.3562 | 0.2497 | 0.3744
| 351 | 0.2304 | 0.655 | 1.3571 | 0.25 | 0.3748
| 350 | 0.2306 | 0.6551 | 1.3569 | 0.25 | 0.3748
| 349 | 0.2305 | 0.6546 | 1.3556 | 0.2498 | 0.3745
| 348 | 0.2301 | 0.6534 | 1.3527 | 0.2494 | 0.3738
| 347 | 0.2294 | 0.6516 | 1.3485 | 0.2487 | 0.3727
| 346 | 0.2285 | 0.6489 | 1.3428 | 0.2476 | 0.3712
| 345 | 0.2273 | 0.6454 | 1.3356 | 0.2463 | 0.3692
| 344 | 0.2259 | 0.6413 | 1.3271 | 0.2447 | 0.3668
| 343 | 0.2241 | 0.6363 | 1.3167 | 0.2428 | 0.3639
| 342 | 0.2221 | 0.6307 | 1.3049 | 0.2406 | 0.3606
| 341 | 0.2198 | 0.6243 | 1.2915 | 0.2381 | 0.3568
| 340 | 0.2173 | 0.6172 | 1.2769 | 0.2353 | 0.3526
| 339 | 0.2144 | 0.6095 | 1.2609 | 0.2322 | 0.3481
| 338 | 0.2113 | 0.6011 | 1.2435 | 0.2289 | 0.3432
| 337 | 0.208 | 0.592 | 1.2247 | 0.2253 | 0.3379
| 336 | 0.2044 | 0.5824 | 1.2048 | 0.2216 | 0.3324
| 335 | 0.2008 | 0.5723 | 1.184 | 0.2176 | 0.3265
| 334 | 0.197 | 0.5618 | 1.1626 | 0.2135 | 0.3204
| 333 | 0.193 | 0.5509 | 1.1404 | 0.2093 | 0.3141
| 332 | 0.189 | 0.5398 | 1.1177 | 0.205 | 0.3077
| 331 | 0.1848 | 0.5285 | 1.0946 | 0.2006 | 0.3011
| 330 | 0.1807 | 0.5172 | 1.0713 | 0.1961 | 0.2945
| 329 | 0.1765 | 0.5059 | 1.0485 | 0.1918 | 0.288
| 328 | 0.1724 | 0.4947 | 1.0256 | 0.1874 | 0.2815
| 327 | 0.1682 | 0.4838 | 1.0035 | 0.1832 | 0.2751
| 326 | 0.1643 | 0.4733 | 0.9824 | 0.1791 | 0.269
| 325 | 0.1605 | 0.4632 | 0.962 | 0.1751 | 0.2631
| 324 | 0.1569 | 0.4536 | 0.9425 | 0.1714 | 0.2575
| 323 | 0.1533 | 0.4443 | 0.9239 | 0.1677 | 0.252
| 322 | 0.1499 | 0.435 | 0.9052 | 0.164 | 0.2465
| 321 | 0.1464 | 0.4259 | 0.8869 | 0.1604 | 0.2412
| 320 | 0.143 | 0.4169 | 0.8687 | 0.1567 | 0.2359
| 319 | 0.1395 | 0.4076 | 0.8501 | 0.1531 | 0.2305
| 318 | 0.136 | 0.3985 | 0.8316 | 0.1495 | 0.2251
| 317 | 0.1325 | 0.3892 | 0.8128 | 0.1457 | 0.2196
| 316 | 0.1289 | 0.3798 | 0.7936 | 0.142 | 0.2141
| 315 | 0.1252 | 0.3703 | 0.7742 | 0.1382 | 0.2085
| 314 | 0.1216 | 0.3606 | 0.7547 | 0.1343 | 0.2028
| 313 | 0.1179 | 0.3509 | 0.7349 | 0.1305 | 0.1972
| 312 | 0.1143 | 0.3413 | 0.7153 | 0.1267 | 0.1915
| 311 | 0.1107 | 0.3316 | 0.6958 | 0.1229 | 0.1859
| 310 | 0.1071 | 0.3222 | 0.6766 | 0.1191 | 0.1804
| 309 | 0.1037 | 0.313 | 0.6579 | 0.1156 | 0.175
| 308 | 0.1003 | 0.3041 | 0.6398 | 0.1121 | 0.1698
| 307 | 0.0971 | 0.2955 | 0.6223 | 0.1087 | 0.1648
| 306 | 0.094 | 0.2875 | 0.6061 | 0.1055 | 0.1602
| 305 | 0.0911 | 0.2801 | 0.591 | 0.1026 | 0.1558
| 304 | 0.0885 | 0.2733 | 0.5772 | 0.0999 | 0.1519
| 303 | 0.0861 | 0.2671 | 0.565 | 0.0975 | 0.1483
| 302 | 0.084 | 0.2618 | 0.5542 | 0.0954 | 0.1452
| 301 | 0.0822 | 0.257 | 0.5446 | 0.0936 | 0.1424
| 300 | 0.0805 | 0.2528 | 0.5362 | 0.0919 | 0.1399
| 299 | 0.079 | 0.2491 | 0.5286 | 0.0904 | 0.1377
| 298 | 0.0776 | 0.2457 | 0.5218 | 0.089 | 0.1357
| 297 | 0.0764 | 0.2428 | 0.5161 | 0.0879 | 0.1341
| 296 | 0.0753 | 0.2403 | 0.5111 | 0.0868 | 0.1326
| 295 | 0.0744 | 0.2382 | 0.507 | 0.086 | 0.1314
| 294 | 0.0736 | 0.2366 | 0.5037 | 0.0854 | 0.1304
| 293 | 0.0731 | 0.2355 | 0.5016 | 0.0849 | 0.1298
| 292 | 0.0727 | 0.2349 | 0.5006 | 0.0847 | 0.1295
| 291 | 0.0725 | 0.2348 | 0.5007 | 0.0847 | 0.1295
| 290 | 0.0726 | 0.2355 | 0.5023 | 0.0849 | 0.1299
| 289 | 0.0729 | 0.2368 | 0.5053 | 0.0854 | 0.1307
| 288 | 0.0735 | 0.2388 | 0.5096 | 0.0862 | 0.132
| 287 | 0.0745 | 0.2417 | 0.5157 | 0.0873 | 0.1337
| 286 | 0.0756 | 0.2453 | 0.5233 | 0.0887 | 0.1357
| 285 | 0.077 | 0.2495 | 0.5322 | 0.0903 | 0.1382
| 284 | 0.0787 | 0.2546 | 0.5429 | 0.0923 | 0.1411
| 283 | 0.0807 | 0.2604 | 0.5549 | 0.0944 | 0.1443
| 282 | 0.0828 | 0.2668 | 0.5681 | 0.0969 | 0.1479
| 281 | 0.0854 | 0.274 | 0.5831 | 0.0997 | 0.152
| 280 | 0.0881 | 0.2817 | 0.5993 | 0.1026 | 0.1564
| 279 | 0.091 | 0.29 | 0.6169 | 0.1059 | 0.1612
| 278 | 0.0943 | 0.2993 | 0.6361 | 0.1095 | 0.1664
| 277 | 0.0976 | 0.309 | 0.6565 | 0.1132 | 0.172
| 276 | 0.1013 | 0.3194 | 0.6782 | 0.1172 | 0.1779
| 275 | 0.1053 | 0.3308 | 0.7021 | 0.1216 | 0.1844
| 274 | 0.1095 | 0.3428 | 0.7272 | 0.1263 | 0.1913
| 273 | 0.1141 | 0.3559 | 0.7546 | 0.1313 | 0.1989
| 272 | 0.1192 | 0.3705 | 0.7852 | 0.137 | 0.2073
| 271 | 0.1248 | 0.3862 | 0.818 | 0.143 | 0.2163
| 270 | 0.1309 | 0.4037 | 0.8549 | 0.15 | 0.2265
| 269 | 0.1378 | 0.4235 | 0.8966 | 0.1577 | 0.238
| 268 | 0.1455 | 0.4455 | 0.9424 | 0.1661 | 0.2507
| 267 | 0.1542 | 0.4699 | 0.9936 | 0.1757 | 0.265
| 266 | 0.164 | 0.4976 | 1.0511 | 0.1865 | 0.2811
| 265 | 0.1748 | 0.5282 | 1.1144 | 0.1984 | 0.2989
| 264 | 0.187 | 0.5621 | 1.1846 | 0.2116 | 0.3186
| 263 | 0.2002 | 0.5991 | 1.261 | 0.226 | 0.34
| 262 | 0.2145 | 0.6388 | 1.3423 | 0.2415 | 0.363
| 261 | 0.2299 | 0.6812 | 1.429 | 0.258 | 0.3877
| 260 | 0.2461 | 0.7261 | 1.5199 | 0.2754 | 0.4136
| 259 | 0.2631 | 0.7728 | 1.6147 | 0.2934 | 0.4406
| 258 | 0.2806 | 0.8209 | 1.7128 | 0.3121 | 0.4684
| 257 | 0.2985 | 0.8699 | 1.8119 | 0.331 | 0.4966
| 256 | 0.3165 | 0.9189 | 1.9103 | 0.3498 | 0.5249
| 255 | 0.3343 | 0.9677 | 2.0081 | 0.3687 | 0.553
| 254 | 0.352 | 1.0157 | 2.1044 | 0.3871 | 0.5804
| 253 | 0.369 | 1.0618 | 2.1963 | 0.4047 | 0.6069
| 252 | 0.3853 | 1.1061 | 2.2848 | 0.4217 | 0.6323
| 251 | 0.4008 | 1.148 | 2.3686 | 0.4377 | 0.6563
| 250 | 0.4151 | 1.187 | 2.4442 | 0.4525 | 0.6785
| 249 | 0.4285 | 1.2234 | 2.5147 | 0.4664 | 0.6992
| 248 | 0.4409 | 1.2572 | 2.5793 | 0.4791 | 0.7183
| 247 | 0.4522 | 1.2878 | 2.6358 | 0.4907 | 0.7358
| 246 | 0.4627 | 1.3166 | 2.6893 | 0.5017 | 0.7522
| 245 | 0.4723 | 1.343 | 2.737 | 0.5116 | 0.7672
| 244 | 0.4811 | 1.3669 | 2.78 | 0.5207 | 0.7808
| 243 | 0.4894 | 1.3899 | 2.8202 | 0.5294 | 0.794
| 242 | 0.4972 | 1.4114 | 2.8579 | 0.5376 | 0.8063
| 241 | 0.5046 | 1.4322 | 2.8908 | 0.5456 | 0.8182
| 240 | 0.5121 | 1.4533 | 2.9318 | 0.5535 | 0.8303
| 239 | 0.5192 | 1.4737 | 2.9746 | 0.5612 | 0.8419
| 238 | 0.5264 | 1.4945 | 3.018 | 0.569 | 0.8537
| 237 | 0.534 | 1.5165 | 3.0608 | 0.5772 | 0.8662
| 236 | 0.5415 | 1.5388 | 3.105 | 0.5856 | 0.8789
| 235 | 0.5495 | 1.5624 | 3.1451 | 0.5943 | 0.8921
| 234 | 0.5584 | 1.5893 | 3.1922 | 0.6043 | 0.9071
| 233 | 0.5678 | 1.6208 | 3.2398 | 0.6147 | 0.9229
| 232 | 0.578 | 1.6538 | 3.2852 | 0.6261 | 0.9403
| 231 | 0.5905 | 1.7002 | 3.3286 | 0.6402 | 0.962
| 230 | 0.6047 | 1.7598 | 3.3723 | 0.6562 | 0.9877
| 229 | 0.6216 | 1.8313 | 3.4279 | 0.676 | 1.0211
| 228 | 0.6435 | 1.9172 | 3.4755 | 0.702 | 1.0636
| 227 | 0.6713 | 2.021 | 3.5102 | 0.7342 | 1.1222
| 226 | 0.7065 | 2.1291 | 3.5355 | 0.7765 | 1.1949
| 225 | 0.754 | 2.2356 | 3.5581 | 0.8337 | 1.2905
| 224 | 0.8152 | 2.3516 | 3.5829 | 0.9065 | 1.399
| 223 | 0.8936 | 2.4679 | 3.5987 | 0.9985 | 1.5188
| 222 | 0.9892 | 2.5865 | 3.6152 | 1.1037 | 1.6512
| 221 | 1.0997 | 2.6987 | 3.6158 | 1.2214 | 1.7927
| 220 | 1.2253 | 2.8087 | 3.6151 | 1.3579 | 1.9392
| 219 | 1.3614 | 2.9028 | 3.6012 | 1.4996 | 2.0844
| 218 | 1.5056 | 2.9919 | 3.5957 | 1.6521 | 2.2367
| 217 | 1.6567 | 3.0719 | 3.574 | 1.8064 | 2.3799
| 216 | 1.8129 | 3.1382 | 3.5752 | 1.9621 | 2.5147
| 215 | 1.9677 | 3.1952 | 3.5729 | 2.1182 | 2.6459
| 214 | 2.1205 | 3.2453 | 3.5573 | 2.2721 | 2.7675
| 213 | 2.2713 | 3.2789 | 3.5491 | 2.417 | 2.8761
| 212 | 2.41 | 3.2985 | 3.5491 | 2.5532 | 2.9645
| 211 | 2.5372 | 3.3154 | 3.5447 | 2.6665 | 3.0327
| 210 | 2.643 | 3.3164 | 3.5396 | 2.7603 | 3.075
| 209 | 2.7324 | 3.312 | 3.5376 | 2.8375 | 3.1029
| 208 | 2.8134 | 3.3048 | 3.5141 | 2.9035 | 3.117
| 207 | 2.8732 | 3.3106 | 3.5195 | 2.9535 | 3.1199
| 206 | 2.9208 | 3.3214 | 3.5259 | 2.984 | 3.1168
| 205 | 2.9452 | 3.3159 | 3.5327 | 3.0028 | 3.1027
| 204 | 2.9653 | 3.3226 | 3.5253 | 3.0174 | 3.093
| 203 | 2.9709 | 3.3253 | 3.5286 | 3.0208 | 3.0789
| 202 | 2.9762 | 3.3288 | 3.5344 | 3.0187 | 3.0773
| 201 | 2.9639 | 3.3228 | 3.5418 | 3.0032 | 3.0597
| 200 | 2.9543 | 3.3151 | 3.536 | 2.9849 | 3.0397
| 199 | 2.9423 | 3.2959 | 3.5127 | 2.9703 | 3.018
| 198 | 2.9254 | 3.2666 | 3.4896 | 2.9493 | 3.0013
| 197 | 2.914 | 3.2367 | 3.4763 | 2.93 | 2.9789
| 196 | 2.9048 | 3.22 | 3.4522 | 2.9255 | 2.9848
| 195 | 2.8941 | 3.1818 | 3.4712 | 2.9072 | 2.97
| 194 | 2.8475 | 3.1298 | 3.4286 | 2.8286 | 2.9098
| 193 | 2.8221 | 3.0692 | 3.32 | 2.7625 | 2.8595
| 192 | 2.7827 | 3.0695 | 3.283 | 2.6419 | 2.8165
| 191 | 2.7099 | 2.9422 | 3.0394 | 2.5258 | 2.7683
| 190 | 2.5056 | 2.6161 | 2.9081 | 2.418 | 2.4329