## Arkusz1
NP. c in ppm | nm | 1ppm | 2ppm | 3ppm | 5ppm | 10 ppm
Uv-vis | 500 | 0 | 0 | 0 | 0 | 0
| 499 | 0.00045 | 0.000598 | 0.00045 | 0.001011 | 0.00239
| 498 | 0.000953 | 0.000595 | 0.000892 | 0.002217 | 0.004453
| 497 | 0.00132 | 0.0012 | 0.001841 | 0.003444 | 0.00749
| 496 | 0.001756 | 0.001643 | 0.002487 | 0.004668 | 0.0102
| 495 | 0.00227 | 0.002165 | 0.003114 | 0.005805 | 0.0131
| 494 | 0.002567 | 0.00284 | 0.003836 | 0.007196 | 0.0157
| 493 | 0.00333 | 0.003441 | 0.00492 | 0.008656 | 0.0191
| 492 | 0.003661 | 0.003792 | 0.005534 | 0.0102 | 0.0219
| 491 | 0.004165 | 0.004354 | 0.00634 | 0.0117 | 0.0249
| 490 | 0.004796 | 0.005155 | 0.007303 | 0.0133 | 0.0287
| 489 | 0.005365 | 0.005399 | 0.008223 | 0.0149 | 0.0319
| 488 | 0.005798 | 0.006046 | 0.009095 | 0.0164 | 0.0351
| 487 | 0.006431 | 0.006806 | 0.009908 | 0.018 | 0.0388
| 486 | 0.006902 | 0.007434 | 0.0108 | 0.0197 | 0.0421
| 485 | 0.007742 | 0.008 | 0.0121 | 0.0216 | 0.046
| 484 | 0.008317 | 0.008567 | 0.0127 | 0.023 | 0.0494
| 483 | 0.0087 | 0.009265 | 0.0136 | 0.0246 | 0.0526
| 482 | 0.009354 | 0.01 | 0.0147 | 0.0268 | 0.0566
| 481 | 0.01 | 0.0106 | 0.0156 | 0.0284 | 0.0602
| 480 | 0.0104 | 0.0111 | 0.0166 | 0.0296 | 0.0638
| 479 | 0.0113 | 0.0119 | 0.0177 | 0.0317 | 0.0675
| 478 | 0.0116 | 0.0126 | 0.0183 | 0.0332 | 0.071
| 477 | 0.0123 | 0.0132 | 0.0194 | 0.0348 | 0.0745
| 476 | 0.013 | 0.0137 | 0.0203 | 0.0366 | 0.078
| 475 | 0.0136 | 0.0139 | 0.0212 | 0.0381 | 0.081
| 474 | 0.0141 | 0.0148 | 0.022 | 0.0399 | 0.0845
| 473 | 0.0146 | 0.0155 | 0.023 | 0.0414 | 0.0881
| 472 | 0.0151 | 0.0161 | 0.0237 | 0.0428 | 0.091
| 471 | 0.0155 | 0.0167 | 0.0243 | 0.0445 | 0.0943
| 470 | 0.0163 | 0.0172 | 0.0253 | 0.0459 | 0.0975
| 469 | 0.0169 | 0.0177 | 0.0264 | 0.0475 | 0.1006
| 468 | 0.0175 | 0.0179 | 0.0272 | 0.0489 | 0.104
| 467 | 0.0179 | 0.019 | 0.0283 | 0.0504 | 0.1073
| 466 | 0.0184 | 0.0194 | 0.0283 | 0.0519 | 0.1101
| 465 | 0.0189 | 0.0201 | 0.0295 | 0.0535 | 0.1135
| 464 | 0.0193 | 0.0204 | 0.0305 | 0.0549 | 0.1167
| 463 | 0.02 | 0.0211 | 0.0313 | 0.0563 | 0.1195
| 462 | 0.0205 | 0.0219 | 0.0321 | 0.0579 | 0.1228
| 461 | 0.021 | 0.0224 | 0.033 | 0.0593 | 0.1257
| 460 | 0.0214 | 0.0229 | 0.0337 | 0.0608 | 0.1286
| 459 | 0.0219 | 0.0232 | 0.0345 | 0.0622 | 0.1315
| 458 | 0.0223 | 0.0237 | 0.0354 | 0.0636 | 0.134
| 457 | 0.023 | 0.0241 | 0.0359 | 0.0648 | 0.1369
| 456 | 0.0234 | 0.0249 | 0.0371 | 0.0664 | 0.1402
| 455 | 0.0237 | 0.0252 | 0.0377 | 0.0679 | 0.1426
| 454 | 0.0245 | 0.026 | 0.0384 | 0.0688 | 0.1458
| 453 | 0.0248 | 0.0265 | 0.0393 | 0.0705 | 0.1488
| 452 | 0.0254 | 0.0269 | 0.0399 | 0.0715 | 0.151
| 451 | 0.0257 | 0.0275 | 0.0404 | 0.0728 | 0.1539
| 450 | 0.0263 | 0.0276 | 0.0414 | 0.0743 | 0.1565
| 449 | 0.0266 | 0.0282 | 0.0419 | 0.0754 | 0.1591
| 448 | 0.0272 | 0.0287 | 0.0428 | 0.0768 | 0.162
| 447 | 0.0275 | 0.0293 | 0.0436 | 0.0781 | 0.1648
| 446 | 0.0282 | 0.0296 | 0.0443 | 0.0795 | 0.1671
| 445 | 0.0284 | 0.0304 | 0.045 | 0.0809 | 0.1706
| 444 | 0.0289 | 0.0308 | 0.0458 | 0.0822 | 0.1731
| 443 | 0.0293 | 0.0313 | 0.0466 | 0.0835 | 0.1759
| 442 | 0.0299 | 0.0319 | 0.0474 | 0.0849 | 0.1791
| 441 | 0.0304 | 0.0321 | 0.0481 | 0.0863 | 0.182
| 440 | 0.0309 | 0.0326 | 0.0489 | 0.0877 | 0.1849
| 439 | 0.0315 | 0.0333 | 0.0498 | 0.0894 | 0.1882
| 438 | 0.032 | 0.0339 | 0.0506 | 0.0907 | 0.1907
| 437 | 0.0325 | 0.0346 | 0.0513 | 0.0919 | 0.1942
| 436 | 0.033 | 0.0351 | 0.0523 | 0.0937 | 0.1972
| 435 | 0.0338 | 0.0355 | 0.0531 | 0.0952 | 0.2002
| 434 | 0.0341 | 0.036 | 0.0543 | 0.0968 | 0.204
| 433 | 0.0347 | 0.0369 | 0.0551 | 0.0985 | 0.2074
| 432 | 0.0354 | 0.0374 | 0.0558 | 0.1 | 0.2106
| 431 | 0.036 | 0.0381 | 0.057 | 0.1019 | 0.2152
| 430 | 0.0364 | 0.039 | 0.0582 | 0.1039 | 0.2189
| 429 | 0.0372 | 0.0396 | 0.0595 | 0.1059 | 0.2233
| 428 | 0.0381 | 0.0406 | 0.0605 | 0.1081 | 0.2279
| 427 | 0.0389 | 0.0411 | 0.0618 | 0.1102 | 0.2321
| 426 | 0.0397 | 0.0421 | 0.063 | 0.1123 | 0.2362
| 425 | 0.0405 | 0.0431 | 0.0644 | 0.115 | 0.2415
| 424 | 0.0411 | 0.0439 | 0.0656 | 0.1171 | 0.2465
| 423 | 0.0422 | 0.0448 | 0.0671 | 0.1197 | 0.252
| 422 | 0.0431 | 0.0459 | 0.0686 | 0.1226 | 0.2578
| 421 | 0.0441 | 0.0469 | 0.07 | 0.1252 | 0.2633
| 420 | 0.045 | 0.048 | 0.0717 | 0.1281 | 0.2693
| 419 | 0.046 | 0.0492 | 0.0738 | 0.1312 | 0.276
| 418 | 0.047 | 0.0502 | 0.0752 | 0.1344 | 0.2823
| 417 | 0.048 | 0.0516 | 0.077 | 0.1376 | 0.2895
| 416 | 0.0495 | 0.0528 | 0.0792 | 0.1412 | 0.2967
| 415 | 0.0507 | 0.0541 | 0.081 | 0.1443 | 0.3038
| 414 | 0.0516 | 0.0556 | 0.0829 | 0.1481 | 0.3114
| 413 | 0.053 | 0.0567 | 0.0853 | 0.1518 | 0.3195
| 412 | 0.0544 | 0.0582 | 0.0868 | 0.1553 | 0.327
| 411 | 0.0559 | 0.0594 | 0.0895 | 0.1591 | 0.3351
| 410 | 0.0572 | 0.0613 | 0.0918 | 0.1634 | 0.3437
| 409 | 0.0586 | 0.0628 | 0.094 | 0.1672 | 0.3507
| 408 | 0.0604 | 0.0643 | 0.0964 | 0.1716 | 0.3605
| 407 | 0.0615 | 0.0658 | 0.0989 | 0.1764 | 0.3704
| 406 | 0.063 | 0.0675 | 0.1012 | 0.1801 | 0.3795
| 405 | 0.0647 | 0.0693 | 0.104 | 0.1847 | 0.3888
| 404 | 0.0664 | 0.071 | 0.1064 | 0.1898 | 0.3998
| 403 | 0.0683 | 0.0728 | 0.1095 | 0.194 | 0.4091
| 402 | 0.0698 | 0.0748 | 0.1125 | 0.1995 | 0.4208
| 401 | 0.0717 | 0.0765 | 0.1153 | 0.2056 | 0.4319
| 400 | 0.0732 | 0.0789 | 0.1184 | 0.2099 | 0.4422
| 399 | 0.0755 | 0.0809 | 0.1218 | 0.2163 | 0.4539
| 398 | 0.0774 | 0.083 | 0.125 | 0.2216 | 0.4657
| 397 | 0.0794 | 0.0852 | 0.1285 | 0.2273 | 0.4776
| 396 | 0.0823 | 0.088 | 0.1324 | 0.2342 | 0.4918
| 395 | 0.0842 | 0.09 | 0.1354 | 0.2403 | 0.5042
| 394 | 0.0865 | 0.0926 | 0.139 | 0.2459 | 0.5168
| 393 | 0.0889 | 0.0951 | 0.1432 | 0.2533 | 0.532
| 392 | 0.0916 | 0.0974 | 0.1462 | 0.2597 | 0.544
| 391 | 0.0938 | 0.1007 | 0.1508 | 0.2663 | 0.5583
| 390 | 0.0967 | 0.1034 | 0.155 | 0.2742 | 0.5734
| 389 | 0.0986 | 0.1057 | 0.1587 | 0.2802 | 0.5885
| 388 | 0.1019 | 0.109 | 0.1629 | 0.2885 | 0.6047
| 387 | 0.1048 | 0.1115 | 0.1682 | 0.2958 | 0.6201
| 386 | 0.1073 | 0.1142 | 0.1716 | 0.3031 | 0.6353
| 385 | 0.1102 | 0.1175 | 0.1768 | 0.3124 | 0.6533
| 384 | 0.1137 | 0.1211 | 0.1821 | 0.3209 | 0.6697
| 383 | 0.1165 | 0.1238 | 0.186 | 0.3285 | 0.6871
| 382 | 0.1197 | 0.1271 | 0.1914 | 0.3376 | 0.7049
| 381 | 0.1224 | 0.1306 | 0.1966 | 0.3464 | 0.7219
| 380 | 0.1253 | 0.1344 | 0.2015 | 0.3545 | 0.7423
| 379 | 0.129 | 0.1381 | 0.2072 | 0.365 | 0.7596
| 378 | 0.1329 | 0.1414 | 0.2126 | 0.3738 | 0.7793
| 377 | 0.136 | 0.1445 | 0.2176 | 0.3822 | 0.7953
| 376 | 0.1393 | 0.1489 | 0.224 | 0.3928 | 0.8151
| 375 | 0.1427 | 0.1522 | 0.2295 | 0.4024 | 0.8363
| 374 | 0.146 | 0.1562 | 0.2342 | 0.4116 | 0.8565
| 373 | 0.1501 | 0.1598 | 0.2405 | 0.4213 | 0.8754
| 372 | 0.1526 | 0.1634 | 0.2457 | 0.4308 | 0.8953
| 371 | 0.1562 | 0.167 | 0.2506 | 0.4385 | 0.9101
| 370 | 0.1597 | 0.1705 | 0.2566 | 0.4481 | 0.93
| 369 | 0.1628 | 0.1737 | 0.2613 | 0.4569 | 0.9468
| 368 | 0.1656 | 0.177 | 0.2655 | 0.4653 | 0.9595
| 367 | 0.1685 | 0.1802 | 0.2705 | 0.472 | 0.977
| 366 | 0.1714 | 0.1828 | 0.2742 | 0.4798 | 0.9877
| 365 | 0.1735 | 0.1857 | 0.2787 | 0.4873 | 1.0048
| 364 | 0.1763 | 0.1888 | 0.2819 | 0.4928 | 1.0184
| 363 | 0.1788 | 0.1902 | 0.2851 | 0.4989 | 1.0301
| 362 | 0.1805 | 0.1921 | 0.2882 | 0.5036 | 1.0409
| 361 | 0.1817 | 0.1942 | 0.2909 | 0.5086 | 1.0493
| 360 | 0.1835 | 0.1962 | 0.2935 | 0.5124 | 1.0569
| 359 | 0.1849 | 0.1972 | 0.2962 | 0.5164 | 1.0658
| 358 | 0.1867 | 0.1989 | 0.2981 | 0.5209 | 1.0744
| 357 | 0.1875 | 0.2003 | 0.3004 | 0.5236 | 1.0788
| 356 | 0.1893 | 0.2018 | 0.3019 | 0.5261 | 1.0863
| 355 | 0.1904 | 0.2023 | 0.3032 | 0.5295 | 1.0889
| 354 | 0.1909 | 0.2034 | 0.3044 | 0.5319 | 1.0933
| 353 | 0.1915 | 0.204 | 0.3063 | 0.5337 | 1.0999
| 352 | 0.1918 | 0.2045 | 0.3068 | 0.535 | 1.1009
| 351 | 0.1924 | 0.2045 | 0.3076 | 0.5357 | 1.0991
| 350 | 0.1929 | 0.2055 | 0.3077 | 0.5351 | 1.0992
| 349 | 0.1924 | 0.2051 | 0.3075 | 0.5351 | 1.1003
| 348 | 0.1932 | 0.2045 | 0.3066 | 0.5345 | 1.0972
| 347 | 0.1915 | 0.2045 | 0.3061 | 0.5326 | 1.0968
| 346 | 0.1912 | 0.2029 | 0.3045 | 0.5306 | 1.0888
| 345 | 0.1899 | 0.202 | 0.302 | 0.5267 | 1.0821
| 344 | 0.1888 | 0.2005 | 0.2998 | 0.5231 | 1.0737
| 343 | 0.1868 | 0.1981 | 0.2972 | 0.5181 | 1.0612
| 342 | 0.1845 | 0.1962 | 0.2938 | 0.5124 | 1.0521
| 341 | 0.1823 | 0.1931 | 0.2895 | 0.5044 | 1.0345
| 340 | 0.1788 | 0.1904 | 0.2848 | 0.4982 | 1.0224
| 339 | 0.1768 | 0.1878 | 0.2812 | 0.4907 | 1.0063
| 338 | 0.1739 | 0.1839 | 0.2763 | 0.4822 | 0.9884
| 337 | 0.17 | 0.1801 | 0.2705 | 0.473 | 0.9684
| 336 | 0.1663 | 0.1768 | 0.2652 | 0.4629 | 0.9519
| 335 | 0.1635 | 0.1728 | 0.2588 | 0.452 | 0.9282
| 334 | 0.1594 | 0.1691 | 0.2533 | 0.4426 | 0.9071
| 333 | 0.1557 | 0.1647 | 0.247 | 0.4332 | 0.8864
| 332 | 0.1506 | 0.1597 | 0.2401 | 0.4199 | 0.8593
| 331 | 0.1478 | 0.1561 | 0.2347 | 0.4104 | 0.8414
| 330 | 0.1428 | 0.1512 | 0.2274 | 0.3985 | 0.8167
| 329 | 0.1383 | 0.147 | 0.2204 | 0.3862 | 0.7925
| 328 | 0.1343 | 0.1424 | 0.2141 | 0.375 | 0.7697
| 327 | 0.1306 | 0.1379 | 0.207 | 0.3635 | 0.7461
| 326 | 0.1257 | 0.1332 | 0.2004 | 0.3518 | 0.722
| 325 | 0.1226 | 0.1294 | 0.1945 | 0.3414 | 0.7011
| 324 | 0.118 | 0.1256 | 0.1884 | 0.3308 | 0.6814
| 323 | 0.1142 | 0.1211 | 0.1822 | 0.321 | 0.6605
| 322 | 0.1109 | 0.1184 | 0.1773 | 0.3126 | 0.643
| 321 | 0.1073 | 0.1143 | 0.1724 | 0.3035 | 0.6242
| 320 | 0.104 | 0.1112 | 0.167 | 0.2956 | 0.6081
| 319 | 0.1017 | 0.1088 | 0.1638 | 0.2888 | 0.5968
| 318 | 0.099 | 0.1056 | 0.1591 | 0.2815 | 0.5814
| 317 | 0.0956 | 0.102 | 0.1539 | 0.2735 | 0.5646
| 316 | 0.0927 | 0.0992 | 0.1505 | 0.2659 | 0.5505
| 315 | 0.0905 | 0.0958 | 0.145 | 0.2579 | 0.5327
| 314 | 0.0866 | 0.0916 | 0.1383 | 0.2464 | 0.5097
| 313 | 0.0812 | 0.0868 | 0.1318 | 0.2353 | 0.486
| 312 | 0.0766 | 0.0812 | 0.1239 | 0.2218 | 0.4596
| 311 | 0.0721 | 0.0768 | 0.1173 | 0.2096 | 0.4346
| 310 | 0.0681 | 0.0733 | 0.1114 | 0.2002 | 0.4153
| 309 | 0.0645 | 0.0692 | 0.1054 | 0.1891 | 0.3935
| 308 | 0.0608 | 0.066 | 0.1 | 0.1802 | 0.3746
| 307 | 0.058 | 0.0628 | 0.0954 | 0.173 | 0.3594
| 306 | 0.0549 | 0.059 | 0.0909 | 0.1655 | 0.3439
| 305 | 0.0521 | 0.057 | 0.0875 | 0.1582 | 0.3312
| 304 | 0.0505 | 0.0553 | 0.0844 | 0.1533 | 0.3218
| 303 | 0.0491 | 0.053 | 0.0812 | 0.1484 | 0.311
| 302 | 0.0467 | 0.0514 | 0.0788 | 0.1446 | 0.3019
| 301 | 0.0452 | 0.0493 | 0.0764 | 0.1394 | 0.293
| 300 | 0.0438 | 0.0476 | 0.0734 | 0.1352 | 0.2841
| 299 | 0.041 | 0.0464 | 0.0715 | 0.1314 | 0.2764
| 298 | 0.0405 | 0.0442 | 0.0689 | 0.1275 | 0.2684
| 297 | 0.0387 | 0.0429 | 0.0668 | 0.1234 | 0.2611
| 296 | 0.0378 | 0.0413 | 0.0649 | 0.1211 | 0.2544
| 295 | 0.0357 | 0.0413 | 0.0641 | 0.1181 | 0.25
| 294 | 0.036 | 0.0406 | 0.0623 | 0.1166 | 0.2464
| 293 | 0.0353 | 0.0399 | 0.0625 | 0.114 | 0.2445
| 292 | 0.0347 | 0.0396 | 0.0612 | 0.1154 | 0.244
| 291 | 0.0346 | 0.0397 | 0.0622 | 0.1157 | 0.2436
| 290 | 0.034 | 0.0401 | 0.0624 | 0.1158 | 0.2462
| 289 | 0.0356 | 0.0404 | 0.0631 | 0.1176 | 0.2498
| 288 | 0.0354 | 0.0413 | 0.065 | 0.1201 | 0.2551
| 287 | 0.0361 | 0.0421 | 0.066 | 0.1226 | 0.26
| 286 | 0.0384 | 0.0435 | 0.0687 | 0.1261 | 0.2671
| 285 | 0.0391 | 0.0454 | 0.0706 | 0.1293 | 0.2765
| 284 | 0.0408 | 0.0476 | 0.0734 | 0.1343 | 0.2857
| 283 | 0.0426 | 0.05 | 0.0762 | 0.1402 | 0.298
| 282 | 0.0453 | 0.052 | 0.0818 | 0.1467 | 0.313
| 281 | 0.0475 | 0.0543 | 0.0842 | 0.1549 | 0.3269
| 280 | 0.0501 | 0.057 | 0.0887 | 0.1613 | 0.3425