## In_vitro_cellular_cytotoxicity_
Reader Type: | Biotek |  | MTT assay; Cell Proliferation Kit I, Roche Diagnostics; cat. no. 11465007001
Reader Serial Number: | ELX800 |  | density of 5 × 10³ cells/well
Reading Type | Reader |  | 10 μL of MTT reagent (0.5 μg/mL final concentration)
100 μL of solubilization buffer (10 % SDS in 0.01 M HCl)
Procedure Details
Plate Type | 96 WELL PLATE
Eject plate on completion
Read | Absorbance Endpoint
Full Plate
Wavelengths: 570
Read Speed: Normal, Delay: 100 msec
| 24 hour – 570 nm Absorbance |  |  |  |  | 48 hour – 570 nm Absorbance |  |  |  | 72 hour – 570 nm Absorbance
| Concentrations (μg/mL) | Abc1 | Abc2 | Abc3 | Abc4 | Abc1 | Abc2 | Abc3 | Abc4 | Abc1 | Abc2 | Abc3 | Abc4
| 0 | 1.2 | 1.3 | 1.4 | 1.5 | 0.8 | 1.2 | 1 | 0.9 | 0.9 | 0.6 | 0.8 | 0.5
| 5 | 1.112 | 1.179 | 1.256 | 1.365 | 0.696 | 1.02 | 0.87 | 0.777 | 0.777 | 0.469 | 0.681 | 0.407
| 10 | 1.066 | 1.089 | 1.201 | 1.292 | 0.602 | 0.843 | 0.72 | 0.653 | 0.653 | 0.425 | 0.623 | 0.364
| 30 | 0.908 | 0.984 | 1.032 | 1.125 | 0.503 | 0.827 | 0.619 | 0.581 | 0.581 | 0.316 | 0.414 | 0.252
| 50 | 0.85 | 0.894 | 0.977 | 1.05 | 0.498 | 0.759 | 0.603 | 0.557 | 0.557 | 0.242 | 0.41 | 0.223
| 75 | 0.766 | 0.855 | 0.837 | 0.947 | 0.421 | 0.608 | 0.517 | 0.465 | 0.465 | 0.197 | 0.319 | 0.178
| 100 | 0.65 | 0.742 | 0.729 | 0.818 | 0.325 | 0.511 | 0.446 | 0.383 | 0.383 | 0.189 | 0.172 | 0.124
| 125 | 0.524 | 0.594 | 0.696 | 0.695 | 0.241 | 0.373 | 0.341 | 0.286 | 0.286 | 0.076 | 0.117 | 0.066
| 150 | 0.334 | 0.517 | 0.361 | 0.467 | 0.163 | 0.256 | 0.243 | 0.198 | 0.198 | 0.061 | 0.105 | 0.056
| 175 | 0.317 | 0.291 | 0.286 | 0.346 | 0.109 | 0.175 | 0.156 | 0.131 | 0.131 | 0.075 | 0.084 | 0.056
| 200 | 0.179 | 0.246 | 0.153 | 0.224 | 0.082 | 0.124 | 0.113 | 0.096 | 0.096 | 0.046 | 0.077 | 0.043