## 5T
Corrected_Energy (eV) | XAS | XMCD(%)
630.3080885 | 0.001011418 | 0.01304946
630.7752 | 0.0004041949 | 0.02174016
631.2671 | 0.0002291756 | 0.02291756
631.7682425 | 0.0002549245 | 0.01208543
632.261747 | 0.0002670075 | 0.004594369
632.7579405 | 0.0004745881 | 0.004344984
633.2644685 | 1.245516e-05 | -0.001245516
633.7721 | 0.0005921961 | -0.01081242
634.3019 | 0.0009038362 | -0.01767667
634.8122 | 0.001425221 | -0.0183303
635.3098795 | 0.002323164 | -0.02478285
635.781696 | 0.002933303 | -0.01924143
636.2589 | 0.004733787 | -0.01926148
636.754094 | 0.007871799 | -0.04474605
637.058006 | 0.01001348 | -0.0342112
637.161518 | 0.01154103 | -0.04080814
637.2585165 | 0.01377114 | -0.04805519
637.366 | 0.01599788 | -0.04532312
637.4571 | 0.0168465 | -0.03264492
637.5584 | 0.01973581 | -0.03520325
637.665 | 0.02288635 | -0.0290187
637.763468 | 0.02690769 | -0.0339715
637.8653 | 0.03264574 | -0.02259401
637.9626 | 0.03998016 | -0.05067167
638.0607 | 0.05160547 | -0.05945376
638.1535 | 0.06785827 | -0.07215094
638.2533 | 0.09108609 | -0.07096609
638.352 | 0.1190758 | -0.06087409
638.451171 | 0.152451 | -0.0174334
638.556406 | 0.1927306 | -0.001723538
638.6557 | 0.2368053 | -0.0001621742
638.760816 | 0.2850632 | -0.04026453
638.8589 | 0.3345318 | -0.1363459
638.9624 | 0.3880168 | -0.2807731
639.0627775 | 0.4418684 | -0.4977255
639.1602495 | 0.4950457 | -0.7190012
639.2673 | 0.553164 | -1.027759
639.374591 | 0.611065 | -1.314041
639.4844015 | 0.6623331 | -1.493644
639.5909905 | 0.7209099 | -1.604823
639.693851 | 0.7953341 | -1.633855
639.7974 | 0.8811649 | -1.5919
639.892752 | 0.9575504 | -1.456421
640.0042 | 1 | -1.240586
640.1066 | 0.9854717 | -1.047267
640.20896 | 0.9333416 | -0.697197
640.3139 | 0.8559993 | -0.388631
640.414246 | 0.7805336 | -0.1047868
640.5108025 | 0.7120504 | 0.1275665
640.610032 | 0.6560803 | 0.3265612
640.7063 | 0.6134601 | 0.4611878
640.7963 | 0.5834456 | 0.5885869
640.900031 | 0.5652089 | 0.6791454
640.996183 | 0.5626589 | 0.7543027
641.0837735 | 0.5684363 | 0.8195612
641.1822 | 0.5802879 | 0.863127
641.280299 | 0.5843173 | 0.8661272
641.3689935 | 0.5816625 | 0.9176417
641.470298 | 0.5618751 | 0.9291938
641.553519 | 0.5296542 | 0.8955003
641.649 | 0.4995024 | 0.8860806
641.7489605 | 0.4668779 | 0.8600287
641.8458 | 0.438687 | 0.8316525
641.9540045 | 0.4138646 | 0.8025263
642.0479 | 0.3976416 | 0.7791914
642.14856 | 0.3817891 | 0.7451843
642.241141 | 0.365234 | 0.680024
642.3397 | 0.354428 | 0.6270133
642.441896 | 0.3459893 | 0.5821978
642.547341 | 0.3382111 | 0.5241243
642.6497 | 0.3322241 | 0.4527278
642.7549 | 0.3280349 | 0.3933969
642.8499 | 0.3240669 | 0.3206154
642.9565 | 0.3222079 | 0.2751817
643.0458 | 0.3193119 | 0.2151265
643.1494 | 0.3202944 | 0.1733301
643.2519 | 0.3168493 | 0.1201681
643.3461 | 0.3145023 | 0.07064126
643.4464195 | 0.3112174 | 0.05316234
643.5477045 | 0.3032499 | 0.02105637
643.6519 | 0.2935708 | -0.0108079
643.7505 | 0.2825399 | -0.04949315
643.8467025 | 0.270733 | -0.06405522
643.9461 | 0.2584385 | -0.08440692
644.0405 | 0.2468144 | -0.1162012
644.135629 | 0.2382649 | -0.135073
644.2457 | 0.2300908 | -0.1455729
644.3438175 | 0.2220836 | -0.1622363
644.4499 | 0.2134369 | -0.1683876
644.5525765 | 0.2053797 | -0.1735503
644.6588 | 0.1981889 | -0.177848
644.7585095 | 0.1915879 | -0.1879295
644.8642 | 0.1856375 | -0.1769241
644.9672 | 0.1799094 | -0.1917292
645.123552 | 0.1735446 | -0.1935744
645.3326325 | 0.1638253 | -0.184404
645.5461695 | 0.1575417 | -0.1699272
645.748116 | 0.1508482 | -0.156134
645.956708 | 0.1433167 | -0.1574833
646.1509 | 0.1374107 | -0.1432565
646.3466125 | 0.1322254 | -0.131021
646.540384 | 0.1279271 | -0.114575
646.7283 | 0.1248984 | -0.1260205
646.9152 | 0.1221004 | -0.1133323
647.1087 | 0.1198493 | -0.1097726
647.2958 | 0.1199999 | -0.1025485
647.4839 | 0.1168923 | -0.08845358
647.6805 | 0.1156665 | -0.09043036
647.8907 | 0.1146747 | -0.1006572
648.085703 | 0.1144952 | -0.08918191
648.2881335 | 0.1164612 | -0.08885475
648.4905 | 0.116607 | -0.1058763
648.692607 | 0.1194702 | -0.1034838
648.8912 | 0.125444 | -0.1088812
649.0906 | 0.1360573 | -0.1201254
649.2826785 | 0.1546108 | -0.106781
649.4792555 | 0.1812941 | -0.1181269
649.683413 | 0.2197325 | -0.107727
649.8892065 | 0.2613617 | -0.1002275
650.086125 | 0.2926466 | -0.08040997
650.2897 | 0.3142891 | -0.04620741
650.503674 | 0.321672 | -0.01326993
650.7058 | 0.3229602 | 0.05268545
650.9175725 | 0.3197171 | 0.1017473
651.13108 | 0.3179158 | 0.1439494
651.339 | 0.3170837 | 0.1931155
651.5445725 | 0.3245328 | 0.2450452
651.749182 | 0.3364318 | 0.2806271
651.93515 | 0.3482836 | 0.3184989
652.1299385 | 0.3568419 | 0.3595435
652.3222 | 0.3526746 | 0.3853953
652.5129 | 0.337281 | 0.364025
652.6959 | 0.314872 | 0.3408933
652.8848725 | 0.2923272 | 0.3009608
653.0865 | 0.271669 | 0.2553012
653.275695 | 0.2567613 | 0.2377399
653.4714 | 0.2437389 | 0.2098274
653.671218 | 0.2318344 | 0.1833702
653.881 | 0.2200739 | 0.1548656
654.0793 | 0.2100131 | 0.1521786
654.2816855 | 0.1996334 | 0.1247989
654.478354 | 0.1926523 | 0.1074229
654.6783215 | 0.1859182 | 0.1165116
654.8762 | 0.1779599 | 0.09840197
655.222 | 0.1683753 | 0.08089536
655.7202 | 0.1579821 | 0.07316473
656.2388 | 0.1492002 | 0.04236593
656.758474 | 0.1430852 | 0.03831693
657.274951 | 0.1388179 | -0.001643507
657.77024 | 0.1349857 | -0.004771238
658.251 | 0.1310023 | -0.01491635
658.724414 | 0.1290336 | -0.04535727
659.2142 | 0.1274616 | -0.03605897
659.7196 | 0.1265727 | -0.04470389
660.2174 | 0.1259424 | -0.04830322
660.717 | 0.1249142 | -0.041548
661.2150115 | 0.1240785 | -0.03204649
661.715302 | 0.124423 | -0.03001951
662.24084 | 0.1239063 | -0.03208752
662.7572785 | 0.1262031 | -0.02512702
663.2753 | 0.1243615 | -0.0225443
663.7686 | 0.1246278 | -0.009153933
664.2364355 | 0.1249726 | -0.0206128
664.7143 | 0.1250877 | -0.00647542
665.2139 | 0.1253525 | -0.01168331
665.7071 | 0.1259987 | -0.004154596
666.211203 | 0.1262694 | -0.008001002
666.7073245 | 0.1266418 | 0.006815763
667.2040195 | 0.1266443 | 0.01118394
667.7132 | 0.1265608 | 0.00899186
668.233948 | 0.1270519 | 0.0123314
668.750696 | 0.1278639 | 0.02086737
669.2721 | 0.1276619 | 0.03572381
669.762985 | 0.1279264 | 0.02421688

## 0T
Corrected_Energy (eV) | XAS | XMCD(%)
630.8744 | 0.0005492393 | -0.01693049
631.3486275 | 0.0001677133 | -0.005805558
631.8364 | 0.0002411631 | -0.01002081
632.3367 | 0.0003038422 | 7.259152e-06
632.8329455 | 0.0001373385 | -0.003580771
633.3321 | 0 | 0
633.832976 | 0.0003629076 | -0.001683567
634.3467 | 0.0003778926 | -0.005737044
634.869563 | 0.0003991625 | -0.0001579768
635.382453 | 0.001110634 | -0.003257167
635.8802045 | 0.001778094 | -0.006447015
636.351348 | 0.00292117 | -0.01346019
636.8272 | 0.004846784 | -0.02422165
637.3235 | 0.008194643 | -0.03545888
637.629295 | 0.01103093 | -0.03530421
637.7317 | 0.01257444 | -0.05279721
637.8334695 | 0.01440924 | -0.04649719
637.930205 | 0.01587379 | -0.05934559
638.0342 | 0.01826101 | -0.05607361
638.1279215 | 0.02108022 | -0.05633132
638.233121 | 0.02485467 | -0.06631273
638.3350155 | 0.02939052 | -0.07198972
638.4354265 | 0.03552919 | -0.07864193
638.5256 | 0.04437016 | -0.09140564
638.6272 | 0.05788723 | -0.1157936
638.7259935 | 0.07684272 | -0.1198201
638.8231 | 0.1014579 | -0.08831051
638.9213 | 0.1329773 | -0.06116155
639.021771 | 0.1669685 | -0.02559129
639.1272 | 0.2092726 | -0.005091531
639.2303 | 0.2576121 | -0.007694721
639.3287295 | 0.307307 | -0.07223883
639.43124 | 0.3595399 | -0.1849846
639.528649 | 0.4131156 | -0.3499844
639.6325 | 0.4644082 | -0.5716297
639.7348 | 0.5202416 | -0.826738
639.8406 | 0.5778357 | -1.072561
639.9399 | 0.6298139 | -1.280163
640.048269 | 0.685551 | -1.44068
640.1529 | 0.7464212 | -1.467617
640.2636 | 0.8231505 | -1.416136
640.3684 | 0.9099665 | -1.214178
640.4715 | 0.9703801 | -0.9907458
640.5674 | 1 | -0.7581191
640.677096 | 0.9879113 | -0.4978509
640.7819905 | 0.9313882 | -0.3226222
640.8791 | 0.8578876 | -0.08788939
640.984044 | 0.7830707 | 0.1048422
641.0779 | 0.719693 | 0.2743754
641.1786 | 0.666326 | 0.3887571
641.27752 | 0.6261826 | 0.4883227
641.371648 | 0.5991295 | 0.5619132
641.4638 | 0.5861032 | 0.6476845
641.565002 | 0.5843795 | 0.6661679
641.6594 | 0.591027 | 0.6824978
641.7526235 | 0.5970737 | 0.712845
641.8444735 | 0.5989591 | 0.7402163
641.9405 | 0.5889473 | 0.7607712
642.0362 | 0.5675268 | 0.7541795
642.1315 | 0.5371749 | 0.7758421
642.2267 | 0.5044781 | 0.7807907
642.3152 | 0.4766782 | 0.7686412
642.4235915 | 0.448428 | 0.7498562
642.5168 | 0.4258422 | 0.7253694
642.615199 | 0.4061236 | 0.7121672
642.7100065 | 0.392997 | 0.6495794
642.81427 | 0.3792097 | 0.6276678
642.914626 | 0.3697375 | 0.561779
643.0124 | 0.3603955 | 0.5083322
643.1139 | 0.3537551 | 0.4541097
643.2197 | 0.3465861 | 0.3917636
643.3233 | 0.3421608 | 0.3362106
643.418248 | 0.3383756 | 0.2578134
643.5206 | 0.3351205 | 0.2098892
643.6214985 | 0.3337099 | 0.1514145
643.7204 | 0.3308609 | 0.09315399
643.8140675 | 0.3287143 | 0.03863063
643.9181 | 0.3254917 | -0.002218568
644.0209 | 0.3212837 | -0.06104878
644.118583 | 0.3146255 | -0.1070043
644.2212 | 0.3036725 | -0.129656
644.3219 | 0.2915093 | -0.1609838
644.4127 | 0.2791432 | -0.1846867
644.513223 | 0.2672255 | -0.191117
644.6182865 | 0.2568277 | -0.2239944
644.7104 | 0.2464849 | -0.2177044
644.8082 | 0.2372562 | -0.2316026
644.9171 | 0.2289137 | -0.2407882
645.0212655 | 0.2207547 | -0.2381105
645.1224985 | 0.2132644 | -0.2566762
645.2268535 | 0.2065429 | -0.2527771
645.327452 | 0.1999351 | -0.2485169
645.4305765 | 0.1939608 | -0.2452651
645.5304 | 0.1886593 | -0.2552749
645.695008 | 0.1819481 | -0.2457861
645.9034 | 0.1731438 | -0.2359773
646.1157 | 0.16533 | -0.2390651
646.319361 | 0.1586173 | -0.2218386
646.5193795 | 0.151656 | -0.2280545
646.7230715 | 0.1458085 | -0.2167459
646.9211 | 0.1407489 | -0.2063642
647.105745 | 0.136422 | -0.1900758
647.2959 | 0.1334105 | -0.1689152
647.4800765 | 0.1302043 | -0.1606478
647.6724 | 0.1284702 | -0.1524634
647.8657735 | 0.1265159 | -0.1441392
648.0547 | 0.125362 | -0.1385505
648.2548335 | 0.1237988 | -0.1455381
648.45547 | 0.1233187 | -0.1487574
648.6550875 | 0.1228715 | -0.1334679
648.8624 | 0.1235842 | -0.1253916
649.060698 | 0.1254871 | -0.1333725
649.2650415 | 0.128349 | -0.124063
649.4642305 | 0.135063 | -0.1366351
649.659854 | 0.1467127 | -0.1382552
649.8485 | 0.1666561 | -0.1319247
650.059333 | 0.1972634 | -0.1522977
650.2538 | 0.2363272 | -0.1590311
650.4548235 | 0.2761789 | -0.1523106
650.663665 | 0.3080778 | -0.171766
650.862248 | 0.3262809 | -0.1665226
651.0707 | 0.3355286 | -0.1340365
651.276 | 0.3366834 | -0.09183491
651.485148 | 0.3339153 | -0.03192778
651.6967745 | 0.3308921 | 0.04631332
651.905434 | 0.3329706 | 0.1062361
652.1135 | 0.3414828 | 0.136819
652.3125 | 0.3520066 | 0.1567257
652.5064485 | 0.3631561 | 0.1877622
652.7046165 | 0.3690475 | 0.2031417
652.8962 | 0.3639513 | 0.1985551
653.0835 | 0.3481282 | 0.1989149
653.263854 | 0.3272726 | 0.190209
653.4574145 | 0.3036556 | 0.1800594
653.6548 | 0.2844868 | 0.1562951
653.848506 | 0.268704 | 0.1516027
654.04092 | 0.2562435 | 0.1320373
654.2412345 | 0.2439572 | 0.09615068
654.4466975 | 0.232612 | 0.1042495
654.6475 | 0.2221319 | 0.08215654
654.8433845 | 0.2126798 | 0.07389994
655.0413 | 0.2037367 | 0.05972711
655.25195 | 0.1963784 | 0.06600512
655.455381 | 0.1889467 | 0.06420226
655.7923485 | 0.1798394 | 0.05361126
656.2834 | 0.1678364 | 0.0441824
656.80663 | 0.1592231 | 0.02847019
657.330408 | 0.1524847 | 0.007321168
657.8470665 | 0.1490463 | -0.02390437
658.34888 | 0.1457383 | -0.03269742
658.825206 | 0.141945 | -0.05262349
659.3006 | 0.1395548 | -0.04888049
659.7863 | 0.1383081 | -0.04991143
660.2903 | 0.136664 | -0.05987658
660.7851 | 0.1352771 | -0.06247207
661.296169 | 0.1337916 | -0.06164066
661.7884 | 0.1331083 | -0.04821036
662.287299 | 0.1328922 | -0.03438862
662.8034485 | 0.1334295 | -0.04785971
663.3276345 | 0.1334185 | -0.05236002
663.8434645 | 0.13358 | -0.04116916
664.328785 | 0.1337974 | -0.04236622
664.8084135 | 0.1342075 | -0.04914315
665.2888 | 0.1348616 | -0.04609051
665.7778275 | 0.1353422 | -0.04378882
666.279975 | 0.135685 | -0.0560832
666.7746715 | 0.1357432 | -0.05470783
667.2788 | 0.1360682 | -0.03909247
667.7745 | 0.1360288 | -0.03565555
668.2851 | 0.1360008 | -0.04148443
668.8039 | 0.1362152 | -0.02943074
669.3248945 | 0.1359371 | -0.02329605
669.834369 | 0.1361755 | -0.02694983
670.3388 | 0.135285 | -0.01478094