## Summary
File Name | Status | Reason | Measured Diameter (nm) | D1 (nm^-1) | D2 (nm^-1) | D3 (nm^-1) | Measured Alpha (deg) | True (n) | True (m) | Predicted (n) | Predicted (m) | Correct Match | Predicted Ch (nm) | Predicted Alpha (deg) | n range | m range | (n,m) candidates | Δn range | Δm range | Δn | Δm
60kV_OneView_1.2MX_0395.npy | Success |  | 2.139267 | 4.153546 | 4.153546 | 0 | 30 |  |  | 16 | 16 |  | 6.817352 | 30 | [16, 17] | [15, 16] | [(16, 16), (17, 15)] | [0, 1] | [-1, 0] | 1 | 1
60kV_OneView_1.2MX_0396.npy | Success |  | 2.140041 | 4.244565 | 4.244565 |  | 30 |  |  | 16 | 16 |  | 6.817352 | 30 | [16, 17] | [14, 15, 16] | [(16, 16), (17, 14), (17, 15)] | [0, 1] | [-2, 0] | 1 | 2
60kV_OneView_1.5MX_0290.npy | Success |  | 1.676239 | 4.464041 | 3.819599 | 0.6242631 | 22.32572 |  |  | 15 | 9 |  | 5.166 | 21.78679 | [15, 16] | [9, 10] | [(15, 9), (15, 10), (16, 9)] | [0, 1] | [0, 1] | 1 | 1
60kV_OneView_2MX_0392.npy | Success |  | 2.139444 | 4.086882 | 4.086882 |  | 30 |  |  | 16 | 16 |  | 6.817352 | 30 | [16, 17, 18] | [14, 16] | [(16, 16), (17, 14), (18, 14)] | [0, 2] | [-2, 0] | 2 | 2
60kV_OneView_2MX_0393.npy | Success |  | 2.159185 | 4.109698 | 4.109698 | 0 | 30 |  |  | 16 | 16 |  | 6.817352 | 30 | [16, 18] | [14, 16] | [(16, 16), (18, 14)] | [0, 2] | [-2, 0] | 2 | 2

## Err_D1-1_D2+1_Dia+1
File Name | Status | Measured Diameter (nm) | D1 (nm^-1) | D2 (nm^-1) | Predicted (n) | Predicted (m) | Predicted Ch (nm) | Predicted Alpha (deg) | D1-1px (nm^-1) | D2+1px (nm^-1) | Diameter+1px (nm) | Modified (n) | Modified (m) | Modified Ch (nm) | Modified Alpha (deg) | %err Alpha | %err Diameter | Δn | Δm
60kV_OneView_1.2MX_0395.npy | Success | 2.139267 | 4.153546 | 4.153546 | 16 | 16 | 6.817352 | 30 | 4.048517 | 4.258575 | 2.150211 | [5 empty] | 0.511573
60kV_OneView_1.2MX_0396.npy | Success | 2.140041 | 4.244565 | 4.244565 | 16 | 16 | 6.817352 | 30 | 4.127088 | 4.362042 | 2.150983 | [5 empty] | 0.511262802
60kV_OneView_1.5MX_0290.npy | Success | 1.676239 | 4.464041 | 3.819599 | 15 | 9 | 5.166 | 21.78679 | 4.401708 | 3.881932 | 1.684892 | 15 | 10 | 5.361446 | 23.41322 | 7.465236 | 0.5162268 | 0 | 1
60kV_OneView_2MX_0392.npy | Success | 2.139444 | 4.086882 | 4.086882 | 16 | 16 | 6.817352 | 30 | 3.933949 | 4.239816 | 2.145842 | [5 empty] | 0.2990519
60kV_OneView_2MX_0393.npy | Success | 2.159185 | 4.109698 | 4.109698 | 16 | 16 | 6.817352 | 30 | 3.947226 | 4.27217 | 2.165583 | [5 empty] | 0.2963177

## Err_D1+1_D2-1_Dia-1
File Name | Status | Measured Diameter (nm) | D1 (nm^-1) | D2 (nm^-1) | Predicted (n) | Predicted (m) | Predicted Ch (nm) | Predicted Alpha (deg) | D1+1px (nm^-1) | D2-1px (nm^-1) | Diameter-1px (nm) | Modified (n) | Modified (m) | Modified Ch (nm) | Modified Alpha (deg) | %err Alpha | %err Diameter | Δn | Δm
60kV_OneView_1.2MX_0395.npy | Success | 2.139267 | 4.153546 | 4.153546 | 16 | 16 | 6.817352 | 30 | 4.258575 | 4.048517 | 2.128323 | 17 | 15 | 6.821789 | 27.93341 | 6.888622 | 0.511573 | 1 | -1
60kV_OneView_1.2MX_0396.npy | Success | 2.140041 | 4.244565 | 4.244565 | 16 | 16 | 6.817352 | 30 | 4.362042 | 4.127088 | 2.1291 | 17 | 14 | 6.61461 | 26.80206 | 10.6598 | 0.511262802 | 1 | -2
60kV_OneView_1.5MX_0290.npy | Success | 1.676239 | 4.464041 | 3.819599 | 15 | 9 | 5.166 | 21.78679 | 4.526373 | 3.757267 | 1.667586 | 16 | 9 | 5.395201 | 20.81712 | 4.450732 | 0.5162268 | 1 | 0
60kV_OneView_2MX_0392.npy | Success | 2.139444 | 4.086882 | 4.086882 | 16 | 16 | 6.817352 | 30 | 4.239816 | 3.933949 | 2.133046 | 17 | 14 | 6.61461 | 26.80206 | 10.6598 | 0.2990519 | 1 | -2
60kV_OneView_2MX_0393.npy | Success | 2.159185 | 4.109698 | 4.109698 | 16 | 16 | 6.817352 | 30 | 4.27217 | 3.947226 | 2.152787 | 18 | 14 | 6.835082 | 25.87219 | 13.75937 | 0.2963177 | 2 | -2

## Err_D1-1_D2+1_Dia-1
File Name | Status | Measured Diameter (nm) | D1 (nm^-1) | D2 (nm^-1) | Predicted (n) | Predicted (m) | Predicted Ch (nm) | Predicted Alpha (deg) | D1-1px (nm^-1) | D2+1px (nm^-1) | Diameter-1px (nm) | Modified (n) | Modified (m) | Modified Ch (nm) | Modified Alpha (deg) | %err Alpha | %err Diameter | Δn | Δm
60kV_OneView_1.2MX_0395.npy | Success | 2.139267 | 4.153546 | 4.153546 | 16 | 16 | 6.817352 | 30 | 4.048517 | 4.258575 | 2.128323 | [5 empty] | 0.511573
60kV_OneView_1.2MX_0396.npy | Success | 2.140041 | 4.244565 | 4.244565 | 16 | 16 | 6.817352 | 30 | 4.127088 | 4.362042 | 2.1291 | [5 empty] | 0.511262802
60kV_OneView_1.5MX_0290.npy | Success | 1.676239 | 4.464041 | 3.819599 | 15 | 9 | 5.166 | 21.78679 | 4.401708 | 3.881932 | 1.667586 | 15 | 10 | 5.361446 | 23.41322 | 7.465236 | 0.5162268 | 0 | 1
60kV_OneView_2MX_0392.npy | Success | 2.139444 | 4.086882 | 4.086882 | 16 | 16 | 6.817352 | 30 | 3.933949 | 4.239816 | 2.133046 | [5 empty] | 0.2990519
60kV_OneView_2MX_0393.npy | Success | 2.159185 | 4.109698 | 4.109698 | 16 | 16 | 6.817352 | 30 | 3.947226 | 4.27217 | 2.152787 | [5 empty] | 0.2963177

## Err_D1+1_D2-1_Dia+1
File Name | Status | Measured Diameter (nm) | D1 (nm^-1) | D2 (nm^-1) | Predicted (n) | Predicted (m) | Predicted Ch (nm) | Predicted Alpha (deg) | D1+1px (nm^-1) | D2-1px (nm^-1) | Diameter+1px (nm) | Modified (n) | Modified (m) | Modified Ch (nm) | Modified Alpha (deg) | %err Alpha | %err Diameter | Δn | Δm
60kV_OneView_1.2MX_0395.npy | Success | 2.139267 | 4.153546 | 4.153546 | 16 | 16 | 6.817352 | 30 | 4.258575 | 4.048517 | 2.150211 | 17 | 15 | 6.821789 | 27.93341 | 6.888622 | 0.511573 | 1 | -1
60kV_OneView_1.2MX_0396.npy | Success | 2.140041 | 4.244565 | 4.244565 | 16 | 16 | 6.817352 | 30 | 4.362042 | 4.127088 | 2.150983 | 17 | 15 | 6.821789 | 27.93341 | 6.888622 | 0.511262802 | 1 | -1
60kV_OneView_1.5MX_0290.npy | Success | 1.676239 | 4.464041 | 3.819599 | 15 | 9 | 5.166 | 21.78679 | 4.526373 | 3.757267 | 1.684892 | 16 | 9 | 5.395201 | 20.81712 | 4.450732 | 0.5162268 | 1 | 0
60kV_OneView_2MX_0392.npy | Success | 2.139444 | 4.086882 | 4.086882 | 16 | 16 | 6.817352 | 30 | 4.239816 | 3.933949 | 2.145842 | 18 | 14 | 6.835082 | 25.87219 | 13.75937 | 0.2990519 | 2 | -2
60kV_OneView_2MX_0393.npy | Success | 2.159185 | 4.109698 | 4.109698 | 16 | 16 | 6.817352 | 30 | 4.27217 | 3.947226 | 2.165583 | 18 | 14 | 6.835082 | 25.87219 | 13.75937 | 0.2963177 | 2 | -2