## Summary
File Name | Status | Reason | Measured Diameter (nm) | D1 (nm^-1) | D2 (nm^-1) | D3 (nm^-1) | Measured Alpha (deg) | True (n) | True (m) | Predicted (n) | Predicted (m) | Correct Match | Predicted Ch (nm) | Predicted Alpha (deg) | n range | m range | (n,m) candidates | Δn range | Δm range | Δn | Δm
FCCVD-0059.npy | Success |  | 2.207365 | 4.331815 | 3.917571 | 0.4391321 | 25.0292 |  |  | 19 | 14 |  | 7.057242 | 25.00065 | [18, 19, 20] | [13, 14, 15] | [(18, 15), (19, 13), (19, 14), (20, 13)] | [-1, 1] | [-1, 1] | 1 | 1
FCCVD-0060.npy | Success |  | 2.198228 | 4.313316 | 3.898065 | 0.4303598 | 24.99423 |  |  | 19 | 14 |  | 7.057242 | 25.00065 | [18, 19, 20] | [13, 14, 15] | [(18, 15), (19, 13), (19, 14), (20, 13)] | [-1, 1] | [-1, 1] | 1 | 1
FCCVD-0061.npy | Success |  | 2.202555 | 4.32908 | 3.902163 | 0.399227 | 24.8667 |  |  | 19 | 14 |  | 7.057242 | 25.00065 | [18, 19, 20] | [13, 14, 15] | [(18, 15), (19, 13), (19, 14), (20, 13)] | [-1, 1] | [-1, 1] | 1 | 1
FCCVD-0062.npy | Success |  | 2.212042 | 4.306234 | 3.89999 | 0.4107991 | 25.09921 |  |  | 19 | 14 |  | 7.057242 | 25.00065 | [18, 19, 20] | [13, 14, 15] | [(18, 15), (19, 13), (19, 14), (20, 13)] | [-1, 1] | [-1, 1] | 1 | 1
FCCVD-0063.npy | Success |  | 2.607843 | 4.308008 | 3.877862 | 0.4067234 | 24.79958 |  |  | 22 | 16 |  | 8.129174 | 24.79128 | [21, 22, 23] | [15, 16, 17] | [(21, 17), (22, 16), (23, 15)] | [-1, 1] | [-1, 1] | 1 | 1
FCCVD-0064.npy | Success |  | 2.609188 | 4.29321 | 3.874209 | 0.4152663 | 24.92222 |  |  | 22 | 16 |  | 8.129174 | 24.79128 | [21, 22, 23] | [15, 16, 17] | [(21, 17), (22, 16), (23, 15)] | [-1, 1] | [-1, 1] | 1 | 1
FCCVD-0065.npy | Success |  | 2.662422 | 4.268979 | 3.899334 | 0.4062792 | 25.51824 |  |  | 22 | 17 |  | 8.331378 | 25.76673 | [21, 22, 23] | [16, 17, 18] | [(21, 18), (22, 17), (23, 16)] | [-1, 1] | [-1, 1] | 1 | 1
FCCVD-0066.npy | Success |  | 2.60496 | 4.286874 | 3.903359 | 0.4118943 | 25.36319 |  |  | 22 | 16 |  | 8.129174 | 24.79128 | [21, 22, 23] | [15, 16, 17, 18] | [(21, 17), (21, 18), (22, 16), (23, 15)] | [-1, 1] | [-1, 2] | 1 | 2
FCCVD-0067.npy | Success |  | 2.206636 | 4.301896 | 3.899955 | 0.4022878 | 25.1483 |  |  | 19 | 14 |  | 7.057242 | 25.00065 | [18, 19, 20] | [13, 14, 15] | [(18, 15), (19, 13), (19, 14), (20, 13)] | [-1, 1] | [-1, 1] | 1 | 1
FCCVD-0068.npy | Success |  | 2.218228 | 4.301651 | 3.906555 | 0.4177078 | 25.23421 |  |  | 19 | 14 |  | 7.057242 | 25.00065 | [18, 19, 20] | [13, 14, 15] | [(18, 15), (19, 13), (19, 14), (20, 13)] | [-1, 1] | [-1, 1] | 1 | 1
FCCVD-0069.npy | Success |  | 2.206877 | 4.296535 | 3.895388 | 0.426917 | 25.15199 |  |  | 19 | 14 |  | 7.057242 | 25.00065 | [18, 19, 20] | [13, 14, 15] | [(18, 15), (19, 13), (19, 14), (20, 13)] | [-1, 1] | [-1, 1] | 1 | 1
FCCVD-0070.npy | Success |  | 2.187551 | 4.297356 | 3.908065 | 0.4293858 | 25.30234 |  |  | 18 | 14 |  | 6.835082 | 25.87219 | [18, 19] | [13, 14, 15] | [(18, 14), (18, 15), (19, 13)] | [0, 1] | [-1, 1] | 1 | 1
FCCVD-0071.npy | Success |  | 2.186129 | 4.321529 | 3.909753 | 0.4335427 | 25.04785 |  |  | 19 | 14 |  | 7.057242 | 25.00065 | [18, 19] | [13, 14, 15] | [(18, 14), (18, 15), (19, 13), (19, 14)] | [-1, 0] | [-1, 1] | 1 | 1
FCCVD-0072.npy | Success |  | 2.199965 | 4.332356 | 3.900272 | 0.4720464 | 24.80578 |  |  | 19 | 14 |  | 7.057242 | 25.00065 | [18, 19, 20] | [13, 14, 15] | [(18, 14), (18, 15), (19, 13), (19, 14), (20, 13)] | [-1, 1] | [-1, 1] | 1 | 1
FCCVD-0073.npy | Success |  | 2.206578 | 4.320011 | 3.887299 | 0.4243241 | 24.7823 |  |  | 19 | 14 |  | 7.057242 | 25.00065 | [18, 19, 20] | [13, 14, 15] | [(18, 14), (18, 15), (19, 13), (19, 14), (20, 13)] | [-1, 1] | [-1, 1] | 1 | 1
FCCVD-0074.npy | Success |  | 2.563404 | 4.337067 | 3.9281 | 0.4257526 | 25.10153 |  |  | 22 | 16 |  | 8.129174 | 24.79128 | [21, 22, 23] | [15, 16, 17] | [(21, 17), (22, 16), (23, 15)] | [-1, 1] | [-1, 1] | 1 | 1
FCCVD-0075.npy | Success |  | 2.583084 | 4.345177 | 3.931246 | 0.4467864 | 25.04908 |  |  | 22 | 16 |  | 8.129174 | 24.79128 | [21, 22, 23] | [15, 16, 17] | [(21, 17), (22, 16), (23, 15)] | [-1, 1] | [-1, 1] | 1 | 1
FCCVD-0076.npy | Success |  | 2.616688 | 4.349179 | 3.965929 | 0.438123 | 25.43566 |  |  | 22 | 17 |  | 8.331378 | 25.76673 | [21, 22, 23] | [15, 16, 17, 18] | [(21, 18), (22, 17), (23, 15), (23, 16)] | [-1, 1] | [-2, 1] | 1 | 2
FCCVD-0077.npy | Success |  | 2.686885 | 4.363352 | 3.937537 | 0.4278419 | 24.92261 |  |  | 23 | 17 |  | 8.553587 | 25.05039 | [22, 23, 24] | [16, 17, 18] | [(22, 18), (23, 17), (24, 16)] | [-1, 1] | [-1, 1] | 1 | 1
FCCVD-0078.npy | Success |  | 2.652469 | 4.359946 | 3.941142 | 0.4273847 | 25.00591 |  |  | 22 | 16 |  | 8.129174 | 24.79128 | [21, 22, 23, 24] | [15, 16, 17, 18] | [(21, 17), (22, 16), (22, 18), (23, 15), (24, 16)] | [-1, 2] | [-1, 2] | 2 | 2
FCCVD-0079.npy | Success |  | 2.601726 | 4.346581 | 3.916525 | 0.4271047 | 24.84899 |  |  | 22 | 16 |  | 8.129174 | 24.79128 | [21, 22, 23] | [15, 16, 17] | [(21, 17), (22, 16), (23, 15)] | [-1, 1] | [-1, 1] | 1 | 1
FCCVD-0080.npy | Success |  | 2.576168 | 4.347478 | 3.911553 | 0.4304053 | 24.77651 |  |  | 22 | 16 |  | 8.129174 | 24.79128 | [21, 22, 23] | [15, 16, 17] | [(21, 17), (22, 16), (23, 15)] | [-1, 1] | [-1, 1] | 1 | 1
FCCVD-0081.npy | Success |  | 2.211126 | 4.333432 | 3.9199 | 0.4438118 | 25.04007 |  |  | 19 | 14 |  | 7.057242 | 25.00065 | [18, 19, 20] | [13, 14, 15] | [(18, 15), (19, 13), (19, 14), (20, 13)] | [-1, 1] | [-1, 1] | 1 | 1
FCCVD-0082.npy | Success |  | 2.206279 | 4.32614 | 3.899453 | 0.4361681 | 24.86594 |  |  | 19 | 14 |  | 7.057242 | 25.00065 | [18, 19, 20] | [13, 14, 15] | [(18, 15), (19, 13), (19, 14), (20, 13)] | [-1, 1] | [-1, 1] | 1 | 1
FCCVD-0083.npy | Success |  | 2.177354 | 4.31273 | 3.920655 | 0.4210678 | 25.2849 |  |  | 18 | 14 |  | 6.835082 | 25.87219 | [17, 18, 19] | [13, 14, 15] | [(17, 14), (18, 14), (18, 15), (19, 13)] | [-1, 1] | [-1, 1] | 1 | 1
FCCVD-0084_1.npy | Success |  | 2.204594 | 4.341849 | 3.919409 | 0.4208531 | 24.9386 |  |  | 19 | 14 |  | 7.057242 | 25.00065 | [18, 19, 20] | [13, 14, 15] | [(18, 14), (18, 15), (19, 13), (19, 14), (20, 13)] | [-1, 1] | [-1, 1] | 1 | 1
FCCVD-0085_1.npy | Success |  | 2.202413 | 4.308322 | 3.874477 | 0.426351 | 24.75314 |  |  | 19 | 14 |  | 7.057242 | 25.00065 | [18, 19, 20] | [13, 14, 15] | [(18, 14), (18, 15), (19, 13), (19, 14), (20, 13)] | [-1, 1] | [-1, 1] | 1 | 1
FCCVD-0086_1.npy | Success |  | 2.206927 | 4.300723 | 3.889592 | 0.3732459 | 25.03096 |  |  | 19 | 14 |  | 7.057242 | 25.00065 | [18, 19, 20] | [13, 14, 15] | [(18, 15), (19, 13), (19, 14), (20, 13)] | [-1, 1] | [-1, 1] | 1 | 1
FCCVD-0087_1.npy | Success |  | 2.215785 | 4.287539 | 3.878487 | 0.4247038 | 25.04133 |  |  | 19 | 14 |  | 7.057242 | 25.00065 | [18, 19, 20] | [13, 14, 15] | [(18, 15), (19, 13), (19, 14), (20, 13)] | [-1, 1] | [-1, 1] | 1 | 1
FCCVD-0088_1.npy | Success |  | 2.205607 | 4.292252 | 3.881496 | 0.4245576 | 25.02546 |  |  | 19 | 14 |  | 7.057242 | 25.00065 | [18, 19, 20] | [13, 14, 15] | [(18, 15), (19, 13), (19, 14), (20, 13)] | [-1, 1] | [-1, 1] | 1 | 1
FCCVD-0089_1.npy | Success |  | 2.628449 | 4.282654 | 3.883003 | 0.4113843 | 25.15453 |  |  | 22 | 16 |  | 8.129174 | 24.79128 | [21, 22, 23] | [15, 16, 17, 18] | [(21, 17), (21, 18), (22, 16), (23, 15), (23, 16)] | [-1, 1] | [-1, 2] | 1 | 2

## Err_D1-1_D2+1_Dia+1
File Name | Status | Measured Diameter (nm) | D1 (nm^-1) | D2 (nm^-1) | Predicted (n) | Predicted (m) | Predicted Ch (nm) | Predicted Alpha (deg) | D1-1px (nm^-1) | D2+1px (nm^-1) | Diameter+1px (nm) | Modified (n) | Modified (m) | Modified Ch (nm) | Modified Alpha (deg) | %err Alpha | %err Diameter | Δn | Δm
FCCVD-0059.npy | Success | 2.207365 | 4.331815 | 3.917571 | 19 | 14 | 7.057242 | 25.00065 | 4.258923 | 3.990463 | 2.220044 | 18 | 15 | 7.040071 | 26.99551 | 7.979246 | 0.5744063 | -1 | 1
FCCVD-0060.npy | Success | 2.198228 | 4.313316 | 3.898065 | 19 | 14 | 7.057242 | 25.00065 | 4.241877 | 3.969504 | 2.210907 | 18 | 15 | 7.040071 | 26.99551 | 7.979246 | 0.5767939 | -1 | 1
FCCVD-0061.npy | Success | 2.202555 | 4.32908 | 3.902163 | 19 | 14 | 7.057242 | 25.00065 | 4.25221 | 3.979034 | 2.215235 | 18 | 15 | 7.040071 | 26.99551 | 7.979246 | 0.5756606 | -1 | 1
FCCVD-0062.npy | Success | 2.212042 | 4.306234 | 3.89999 | 19 | 14 | 7.057242 | 25.00065 | 4.239055 | 3.96717 | 2.224722 | 18 | 15 | 7.040071 | 26.99551 | 7.979246 | 0.5731917 | -1 | 1
FCCVD-0063.npy | Success | 2.607843 | 4.308008 | 3.877862 | 22 | 16 | 8.129174 | 24.79128 | 4.239545 | 3.946325 | 2.620523 | 21 | 17 | 8.110542 | 26.5222 | 6.981968 | 0.4861965 | -1 | 1
FCCVD-0064.npy | Success | 2.609188 | 4.29321 | 3.874209 | 22 | 16 | 8.129174 | 24.79128 | 4.223042 | 3.944378 | 2.621867 | 21 | 17 | 8.110542 | 26.5222 | 6.981968 | 0.4859459 | -1 | 1
FCCVD-0065.npy | Success | 2.662422 | 4.268979 | 3.899334 | 22 | 17 | 8.331378 | 25.76673 | 4.198181 | 3.970132 | 2.675102 | 21 | 18 | 8.316838 | 27.45708 | 6.560195 | 0.4762296 | -1 | 1
FCCVD-0066.npy | Success | 2.60496 | 4.286874 | 3.903359 | 22 | 16 | 8.129174 | 24.79128 | 4.214649 | 3.975583 | 2.617639 | 21 | 18 | 8.316838 | 27.45708 | 10.75295 | 0.4867347 | -1 | 2
FCCVD-0067.npy | Success | 2.206636 | 4.301896 | 3.899955 | 19 | 14 | 7.057242 | 25.00065 | 4.22887 | 3.972982 | 2.219315 | 18 | 15 | 7.040071 | 26.99551 | 7.979246 | 0.5745961 | -1 | 1
FCCVD-0068.npy | Success | 2.218228 | 4.301651 | 3.906555 | 19 | 14 | 7.057242 | 25.00065 | 4.233069 | 3.975136 | 2.230907 | 18 | 15 | 7.040071 | 26.99551 | 7.979246 | 0.5715935 | -1 | 1
FCCVD-0069.npy | Success | 2.206877 | 4.296535 | 3.895388 | 19 | 14 | 7.057242 | 25.00065 | 4.223237 | 3.968686 | 2.219556 | 18 | 15 | 7.040071 | 26.99551 | 7.979246 | 0.5745334 | -1 | 1
FCCVD-0070.npy | Success | 2.187551 | 4.297356 | 3.908065 | 18 | 14 | 6.835082 | 25.87219 | 4.224329 | 3.981092 | 2.20023 | 18 | 15 | 7.040071 | 26.99551 | 4.3418 | 0.5796091 | 0 | 1
FCCVD-0071.npy | Success | 2.186129 | 4.321529 | 3.909753 | 19 | 14 | 7.057242 | 25.00065 | 4.250731 | 3.980551 | 2.198808 | 18 | 15 | 7.040071 | 26.99551 | 7.979246 | 0.5799862 | -1 | 1
FCCVD-0072.npy | Success | 2.199965 | 4.332356 | 3.900272 | 19 | 14 | 7.057242 | 25.00065 | 4.25837 | 3.974258 | 2.212644 | 18 | 15 | 7.040071 | 26.99551 | 7.979246 | 0.5763385 | -1 | 1
FCCVD-0073.npy | Success | 2.206578 | 4.320011 | 3.887299 | 19 | 14 | 7.057242 | 25.00065 | 4.24805 | 3.959259 | 2.219257 | 18 | 15 | 7.040071 | 26.99551 | 7.979246 | 0.5746112 | -1 | 1
FCCVD-0074.npy | Success | 2.563404 | 4.337067 | 3.9281 | 22 | 16 | 8.129174 | 24.79128 | 4.261086 | 4.004082 | 2.576083 | 21 | 17 | 8.110542 | 26.5222 | 6.981968 | 0.4946253 | -1 | 1
FCCVD-0075.npy | Success | 2.583084 | 4.345177 | 3.931246 | 22 | 16 | 8.129174 | 24.79128 | 4.272015 | 4.004408 | 2.595763 | 21 | 17 | 8.110542 | 26.5222 | 6.981968 | 0.4908569 | -1 | 1
FCCVD-0076.npy | Success | 2.616688 | 4.349179 | 3.965929 | 22 | 17 | 8.331378 | 25.76673 | 4.275881 | 4.039227 | 2.629367 | 21 | 18 | 8.316838 | 27.45708 | 6.560195 | 0.4845532 | -1 | 1
FCCVD-0077.npy | Success | 2.686885 | 4.363352 | 3.937537 | 23 | 17 | 8.553587 | 25.05039 | 4.287952 | 4.012938 | 2.699564 | 22 | 18 | 8.535881 | 26.69569 | 6.567984 | 0.4718938 | -1 | 1
FCCVD-0078.npy | Success | 2.652469 | 4.359946 | 3.941142 | 22 | 16 | 8.129174 | 24.79128 | 4.288116 | 4.012972 | 2.665149 | 22 | 18 | 8.535881 | 26.69569 | 7.681789 | 0.4780166 | 0 | 2
FCCVD-0079.npy | Success | 2.601726 | 4.346581 | 3.916525 | 22 | 16 | 8.129174 | 24.79128 | 4.275012 | 3.988094 | 2.614405 | 21 | 17 | 8.110542 | 26.5222 | 6.981968 | 0.4873397 | -1 | 1
FCCVD-0080.npy | Success | 2.576168 | 4.347478 | 3.911553 | 22 | 16 | 8.129174 | 24.79128 | 4.276297 | 3.982735 | 2.588847 | 21 | 17 | 8.110542 | 26.5222 | 6.981968 | 0.4921746 | -1 | 1
FCCVD-0081.npy | Success | 2.211126 | 4.333432 | 3.9199 | 19 | 14 | 7.057242 | 25.00065 | 4.261863 | 3.991469 | 2.223805 | 18 | 15 | 7.040071 | 26.99551 | 7.979246 | 0.5734294 | -1 | 1
FCCVD-0082.npy | Success | 2.206279 | 4.32614 | 3.899453 | 19 | 14 | 7.057242 | 25.00065 | 4.254311 | 3.971283 | 2.218959 | 18 | 15 | 7.040071 | 26.99551 | 7.979246 | 0.574689 | -1 | 1
FCCVD-0083.npy | Success | 2.177354 | 4.31273 | 3.920655 | 18 | 14 | 6.835082 | 25.87219 | 4.243425 | 3.98996 | 2.190034 | 18 | 15 | 7.040071 | 26.99551 | 4.3418 | 0.5823234 | 0 | 1
FCCVD-0084_1.npy | Success | 2.204594 | 4.341849 | 3.919409 | 19 | 14 | 7.057242 | 25.00065 | 4.274092 | 3.987166 | 2.217273 | 18 | 15 | 7.040071 | 26.99551 | 7.979246 | 0.5751284 | -1 | 1
FCCVD-0085_1.npy | Success | 2.202413 | 4.308322 | 3.874477 | 19 | 14 | 7.057242 | 25.00065 | 4.237777 | 3.945022 | 2.215092 | 18 | 15 | 7.040071 | 26.99551 | 7.979246 | 0.5756978 | -1 | 1
FCCVD-0086_1.npy | Success | 2.206927 | 4.300723 | 3.889592 | 19 | 14 | 7.057242 | 25.00065 | 4.231296 | 3.959019 | 2.219606 | 18 | 15 | 7.040071 | 26.99551 | 7.979246 | 0.5745203 | -1 | 1
FCCVD-0087_1.npy | Success | 2.215785 | 4.287539 | 3.878487 | 19 | 14 | 7.057242 | 25.00065 | 4.217496 | 3.94853 | 2.228464 | 18 | 15 | 7.040071 | 26.99551 | 7.979246 | 0.5722237 | -1 | 1
FCCVD-0088_1.npy | Success | 2.205607 | 4.292252 | 3.881496 | 19 | 14 | 7.057242 | 25.00065 | 4.220291 | 3.953457 | 2.218287 | 18 | 15 | 7.040071 | 26.99551 | 7.979246 | 0.574864 | -1 | 1
FCCVD-0089_1.npy | Success | 2.628449 | 4.282654 | 3.883003 | 22 | 16 | 8.129174 | 24.79128 | 4.214429 | 3.951229 | 2.641128 | 21 | 18 | 8.316838 | 27.45708 | 10.75295 | 0.482385 | -1 | 2

## Err_D1+1_D2-1_Dia-1
File Name | Status | Measured Diameter (nm) | D1 (nm^-1) | D2 (nm^-1) | Predicted (n) | Predicted (m) | Predicted Ch (nm) | Predicted Alpha (deg) | D1+1px (nm^-1) | D2-1px (nm^-1) | Diameter-1px (nm) | Modified (n) | Modified (m) | Modified Ch (nm) | Modified Alpha (deg) | %err Alpha | %err Diameter | Δn | Δm
FCCVD-0059.npy | Success | 2.207365 | 4.331815 | 3.917571 | 19 | 14 | 7.057242 | 25.00065 | 4.404707 | 3.844679 | 2.194686 | 19 | 13 | 6.857181 | 23.82161 | 4.716023 | 0.5744063 | 0 | -1
FCCVD-0060.npy | Success | 2.198228 | 4.313316 | 3.898065 | 19 | 14 | 7.057242 | 25.00065 | 4.384756 | 3.826626 | 2.185548 | 19 | 13 | 6.857181 | 23.82161 | 4.716023 | 0.5767939 | 0 | -1
FCCVD-0061.npy | Success | 2.202555 | 4.32908 | 3.902163 | 19 | 14 | 7.057242 | 25.00065 | 4.405951 | 3.825293 | 2.189876 | 19 | 13 | 6.857181 | 23.82161 | 4.716023 | 0.5756606 | 0 | -1
FCCVD-0062.npy | Success | 2.212042 | 4.306234 | 3.89999 | 19 | 14 | 7.057242 | 25.00065 | 4.373414 | 3.832811 | 2.199363 | 19 | 13 | 6.857181 | 23.82161 | 4.716023 | 0.5731917 | 0 | -1
FCCVD-0063.npy | Success | 2.607843 | 4.308008 | 3.877862 | 22 | 16 | 8.129174 | 24.79128 | 4.37647 | 3.8094 | 2.595164 | 23 | 15 | 8.155188 | 23.06984 | 6.943734 | 0.4861965 | 1 | -1
FCCVD-0064.npy | Success | 2.609188 | 4.29321 | 3.874209 | 22 | 16 | 8.129174 | 24.79128 | 4.363378 | 3.804041 | 2.596509 | 23 | 15 | 8.155188 | 23.06984 | 6.943734 | 0.4859459 | 1 | -1
FCCVD-0065.npy | Success | 2.662422 | 4.268979 | 3.899334 | 22 | 17 | 8.331378 | 25.76673 | 4.339777 | 3.828536 | 2.649743 | 23 | 16 | 8.35314 | 24.08373 | 6.531677 | 0.4762296 | 1 | -1
FCCVD-0066.npy | Success | 2.60496 | 4.286874 | 3.903359 | 22 | 16 | 8.129174 | 24.79128 | 4.359098 | 3.831135 | 2.59228 | 23 | 15 | 8.155188 | 23.06984 | 6.943734 | 0.4867347 | 1 | -1
FCCVD-0067.npy | Success | 2.206636 | 4.301896 | 3.899955 | 19 | 14 | 7.057242 | 25.00065 | 4.374923 | 3.826928 | 2.193957 | 19 | 13 | 6.857181 | 23.82161 | 4.716023 | 0.5745961 | 0 | -1
FCCVD-0068.npy | Success | 2.218228 | 4.301651 | 3.906555 | 19 | 14 | 7.057242 | 25.00065 | 4.370232 | 3.837973 | 2.205548 | 19 | 13 | 6.857181 | 23.82161 | 4.716023 | 0.5715935 | 0 | -1
FCCVD-0069.npy | Success | 2.206877 | 4.296535 | 3.895388 | 19 | 14 | 7.057242 | 25.00065 | 4.369834 | 3.82209 | 2.194197 | 19 | 13 | 6.857181 | 23.82161 | 4.716023 | 0.5745334 | 0 | -1
FCCVD-0070.npy | Success | 2.187551 | 4.297356 | 3.908065 | 18 | 14 | 6.835082 | 25.87219 | 4.370382 | 3.835038 | 2.174872 | 19 | 13 | 6.857181 | 23.82161 | 7.925809 | 0.5796091 | 1 | -1
FCCVD-0071.npy | Success | 2.186129 | 4.321529 | 3.909753 | 19 | 14 | 7.057242 | 25.00065 | 4.392327 | 3.838955 | 2.173449 | 19 | 13 | 6.857181 | 23.82161 | 4.716023 | 0.5799862 | 0 | -1
FCCVD-0072.npy | Success | 2.199965 | 4.332356 | 3.900272 | 19 | 14 | 7.057242 | 25.00065 | 4.406342 | 3.826286 | 2.187285 | 19 | 13 | 6.857181 | 23.82161 | 4.716023 | 0.5763385 | 0 | -1
FCCVD-0073.npy | Success | 2.206578 | 4.320011 | 3.887299 | 19 | 14 | 7.057242 | 25.00065 | 4.391972 | 3.815338 | 2.193899 | 19 | 13 | 6.857181 | 23.82161 | 4.716023 | 0.5746112 | 0 | -1
FCCVD-0074.npy | Success | 2.563404 | 4.337067 | 3.9281 | 22 | 16 | 8.129174 | 24.79128 | 4.413049 | 3.852118 | 2.550725 | 23 | 15 | 8.155188 | 23.06984 | 6.943734 | 0.4946253 | 1 | -1
FCCVD-0075.npy | Success | 2.583084 | 4.345177 | 3.931246 | 22 | 16 | 8.129174 | 24.79128 | 4.41834 | 3.858084 | 2.570404 | 23 | 15 | 8.155188 | 23.06984 | 6.943734 | 0.4908569 | 1 | -1
FCCVD-0076.npy | Success | 2.616688 | 4.349179 | 3.965929 | 22 | 17 | 8.331378 | 25.76673 | 4.422478 | 3.892631 | 2.604009 | 23 | 15 | 8.155188 | 23.06984 | 10.46655 | 0.4845532 | 1 | -2
FCCVD-0077.npy | Success | 2.686885 | 4.363352 | 3.937537 | 23 | 17 | 8.553587 | 25.05039 | 4.438753 | 3.862137 | 2.674206 | 24 | 16 | 8.578313 | 23.41322 | 6.535487 | 0.4718938 | 1 | -1
FCCVD-0078.npy | Success | 2.652469 | 4.359946 | 3.941142 | 22 | 16 | 8.129174 | 24.79128 | 4.431775 | 3.869313 | 2.63979 | 23 | 15 | 8.155188 | 23.06984 | 6.943734 | 0.4780166 | 1 | -1
FCCVD-0079.npy | Success | 2.601726 | 4.346581 | 3.916525 | 22 | 16 | 8.129174 | 24.79128 | 4.41815 | 3.844956 | 2.589047 | 23 | 15 | 8.155188 | 23.06984 | 6.943734 | 0.4873397 | 1 | -1
FCCVD-0080.npy | Success | 2.576168 | 4.347478 | 3.911553 | 22 | 16 | 8.129174 | 24.79128 | 4.41866 | 3.840372 | 2.563489 | 23 | 15 | 8.155188 | 23.06984 | 6.943734 | 0.4921746 | 1 | -1
FCCVD-0081.npy | Success | 2.211126 | 4.333432 | 3.9199 | 19 | 14 | 7.057242 | 25.00065 | 4.405001 | 3.848331 | 2.198446 | 19 | 13 | 6.857181 | 23.82161 | 4.716023 | 0.5734294 | 0 | -1
FCCVD-0082.npy | Success | 2.206279 | 4.32614 | 3.899453 | 19 | 14 | 7.057242 | 25.00065 | 4.39797 | 3.827623 | 2.1936 | 19 | 13 | 6.857181 | 23.82161 | 4.716023 | 0.574689 | 0 | -1
FCCVD-0083.npy | Success | 2.177354 | 4.31273 | 3.920655 | 18 | 14 | 6.835082 | 25.87219 | 4.382035 | 3.85135 | 2.164675 | 19 | 13 | 6.857181 | 23.82161 | 7.925809 | 0.5823234 | 1 | -1
FCCVD-0084_1.npy | Success | 2.204594 | 4.341849 | 3.919409 | 19 | 14 | 7.057242 | 25.00065 | 4.409606 | 3.851652 | 2.191914 | 19 | 13 | 6.857181 | 23.82161 | 4.716023 | 0.5751284 | 0 | -1
FCCVD-0085_1.npy | Success | 2.202413 | 4.308322 | 3.874477 | 19 | 14 | 7.057242 | 25.00065 | 4.378866 | 3.803932 | 2.189734 | 19 | 13 | 6.857181 | 23.82161 | 4.716023 | 0.5756978 | 0 | -1
FCCVD-0086_1.npy | Success | 2.206927 | 4.300723 | 3.889592 | 19 | 14 | 7.057242 | 25.00065 | 4.37015 | 3.820165 | 2.194248 | 19 | 13 | 6.857181 | 23.82161 | 4.716023 | 0.5745203 | 0 | -1
FCCVD-0087_1.npy | Success | 2.215785 | 4.287539 | 3.878487 | 19 | 14 | 7.057242 | 25.00065 | 4.357583 | 3.808443 | 2.203105 | 19 | 13 | 6.857181 | 23.82161 | 4.716023 | 0.5722237 | 0 | -1
FCCVD-0088_1.npy | Success | 2.205607 | 4.292252 | 3.881496 | 19 | 14 | 7.057242 | 25.00065 | 4.364213 | 3.809535 | 2.192928 | 19 | 13 | 6.857181 | 23.82161 | 4.716023 | 0.574864 | 0 | -1
FCCVD-0089_1.npy | Success | 2.628449 | 4.282654 | 3.883003 | 22 | 16 | 8.129174 | 24.79128 | 4.35088 | 3.814778 | 2.61577 | 23 | 15 | 8.155188 | 23.06984 | 6.943734 | 0.482385 | 1 | -1

## Err_D1-1_D2+1_Dia-1
File Name | Status | Measured Diameter (nm) | D1 (nm^-1) | D2 (nm^-1) | Predicted (n) | Predicted (m) | Predicted Ch (nm) | Predicted Alpha (deg) | D1-1px (nm^-1) | D2+1px (nm^-1) | Diameter-1px (nm) | Modified (n) | Modified (m) | Modified Ch (nm) | Modified Alpha (deg) | %err Alpha | %err Diameter | Δn | Δm
FCCVD-0059.npy | Success | 2.207365 | 4.331815 | 3.917571 | 19 | 14 | 7.057242 | 25.00065 | 4.258923 | 3.990463 | 2.194686 | 18 | 15 | 7.040071 | 26.99551 | 7.979246 | 0.5744063 | -1 | 1
FCCVD-0060.npy | Success | 2.198228 | 4.313316 | 3.898065 | 19 | 14 | 7.057242 | 25.00065 | 4.241877 | 3.969504 | 2.185548 | 18 | 15 | 7.040071 | 26.99551 | 7.979246 | 0.5767939 | -1 | 1
FCCVD-0061.npy | Success | 2.202555 | 4.32908 | 3.902163 | 19 | 14 | 7.057242 | 25.00065 | 4.25221 | 3.979034 | 2.189876 | 18 | 15 | 7.040071 | 26.99551 | 7.979246 | 0.5756606 | -1 | 1
FCCVD-0062.npy | Success | 2.212042 | 4.306234 | 3.89999 | 19 | 14 | 7.057242 | 25.00065 | 4.239055 | 3.96717 | 2.199363 | 18 | 15 | 7.040071 | 26.99551 | 7.979246 | 0.5731917 | -1 | 1
FCCVD-0063.npy | Success | 2.607843 | 4.308008 | 3.877862 | 22 | 16 | 8.129174 | 24.79128 | 4.239545 | 3.946325 | 2.595164 | 21 | 17 | 8.110542 | 26.5222 | 6.981968 | 0.4861965 | -1 | 1
FCCVD-0064.npy | Success | 2.609188 | 4.29321 | 3.874209 | 22 | 16 | 8.129174 | 24.79128 | 4.223042 | 3.944378 | 2.596509 | 21 | 17 | 8.110542 | 26.5222 | 6.981968 | 0.4859459 | -1 | 1
FCCVD-0065.npy | Success | 2.662422 | 4.268979 | 3.899334 | 22 | 17 | 8.331378 | 25.76673 | 4.198181 | 3.970132 | 2.649743 | 21 | 18 | 8.316838 | 27.45708 | 6.560195 | 0.4762296 | -1 | 1
FCCVD-0066.npy | Success | 2.60496 | 4.286874 | 3.903359 | 22 | 16 | 8.129174 | 24.79128 | 4.214649 | 3.975583 | 2.59228 | 21 | 17 | 8.110542 | 26.5222 | 6.981968 | 0.4867347 | -1 | 1
FCCVD-0067.npy | Success | 2.206636 | 4.301896 | 3.899955 | 19 | 14 | 7.057242 | 25.00065 | 4.22887 | 3.972982 | 2.193957 | 18 | 15 | 7.040071 | 26.99551 | 7.979246 | 0.5745961 | -1 | 1
FCCVD-0068.npy | Success | 2.218228 | 4.301651 | 3.906555 | 19 | 14 | 7.057242 | 25.00065 | 4.233069 | 3.975136 | 2.205548 | 18 | 15 | 7.040071 | 26.99551 | 7.979246 | 0.5715935 | -1 | 1
FCCVD-0069.npy | Success | 2.206877 | 4.296535 | 3.895388 | 19 | 14 | 7.057242 | 25.00065 | 4.223237 | 3.968686 | 2.194197 | 18 | 15 | 7.040071 | 26.99551 | 7.979246 | 0.5745334 | -1 | 1
FCCVD-0070.npy | Success | 2.187551 | 4.297356 | 3.908065 | 18 | 14 | 6.835082 | 25.87219 | 4.224329 | 3.981092 | 2.174872 | 18 | 15 | 7.040071 | 26.99551 | 4.3418 | 0.5796091 | 0 | 1
FCCVD-0071.npy | Success | 2.186129 | 4.321529 | 3.909753 | 19 | 14 | 7.057242 | 25.00065 | 4.250731 | 3.980551 | 2.173449 | 18 | 14 | 6.835082 | 25.87219 | 3.486087 | 0.5799862 | -1 | 0
FCCVD-0072.npy | Success | 2.199965 | 4.332356 | 3.900272 | 19 | 14 | 7.057242 | 25.00065 | 4.25837 | 3.974258 | 2.187285 | 18 | 14 | 6.835082 | 25.87219 | 3.486087 | 0.5763385 | -1 | 0
FCCVD-0073.npy | Success | 2.206578 | 4.320011 | 3.887299 | 19 | 14 | 7.057242 | 25.00065 | 4.24805 | 3.959259 | 2.193899 | 18 | 14 | 6.835082 | 25.87219 | 3.486087 | 0.5746112 | -1 | 0
FCCVD-0074.npy | Success | 2.563404 | 4.337067 | 3.9281 | 22 | 16 | 8.129174 | 24.79128 | 4.261086 | 4.004082 | 2.550725 | 21 | 17 | 8.110542 | 26.5222 | 6.981968 | 0.4946253 | -1 | 1
FCCVD-0075.npy | Success | 2.583084 | 4.345177 | 3.931246 | 22 | 16 | 8.129174 | 24.79128 | 4.272015 | 4.004408 | 2.570404 | 21 | 17 | 8.110542 | 26.5222 | 6.981968 | 0.4908569 | -1 | 1
FCCVD-0076.npy | Success | 2.616688 | 4.349179 | 3.965929 | 22 | 17 | 8.331378 | 25.76673 | 4.275881 | 4.039227 | 2.604009 | 21 | 18 | 8.316838 | 27.45708 | 6.560195 | 0.4845532 | -1 | 1
FCCVD-0077.npy | Success | 2.686885 | 4.363352 | 3.937537 | 23 | 17 | 8.553587 | 25.05039 | 4.287952 | 4.012938 | 2.674206 | 22 | 18 | 8.535881 | 26.69569 | 6.567984 | 0.4718938 | -1 | 1
FCCVD-0078.npy | Success | 2.652469 | 4.359946 | 3.941142 | 22 | 16 | 8.129174 | 24.79128 | 4.288116 | 4.012972 | 2.63979 | 21 | 17 | 8.110542 | 26.5222 | 6.981968 | 0.4780166 | -1 | 1
FCCVD-0079.npy | Success | 2.601726 | 4.346581 | 3.916525 | 22 | 16 | 8.129174 | 24.79128 | 4.275012 | 3.988094 | 2.589047 | 21 | 17 | 8.110542 | 26.5222 | 6.981968 | 0.4873397 | -1 | 1
FCCVD-0080.npy | Success | 2.576168 | 4.347478 | 3.911553 | 22 | 16 | 8.129174 | 24.79128 | 4.276297 | 3.982735 | 2.563489 | 21 | 17 | 8.110542 | 26.5222 | 6.981968 | 0.4921746 | -1 | 1
FCCVD-0081.npy | Success | 2.211126 | 4.333432 | 3.9199 | 19 | 14 | 7.057242 | 25.00065 | 4.261863 | 3.991469 | 2.198446 | 18 | 15 | 7.040071 | 26.99551 | 7.979246 | 0.5734294 | -1 | 1
FCCVD-0082.npy | Success | 2.206279 | 4.32614 | 3.899453 | 19 | 14 | 7.057242 | 25.00065 | 4.254311 | 3.971283 | 2.1936 | 18 | 15 | 7.040071 | 26.99551 | 7.979246 | 0.574689 | -1 | 1
FCCVD-0083.npy | Success | 2.177354 | 4.31273 | 3.920655 | 18 | 14 | 6.835082 | 25.87219 | 4.243425 | 3.98996 | 2.164675 | 17 | 14 | 6.61461 | 26.80206 | 3.594094 | 0.5823234 | -1 | 0
FCCVD-0084_1.npy | Success | 2.204594 | 4.341849 | 3.919409 | 19 | 14 | 7.057242 | 25.00065 | 4.274092 | 3.987166 | 2.191914 | 18 | 14 | 6.835082 | 25.87219 | 3.486087 | 0.5751284 | -1 | 0
FCCVD-0085_1.npy | Success | 2.202413 | 4.308322 | 3.874477 | 19 | 14 | 7.057242 | 25.00065 | 4.237777 | 3.945022 | 2.189734 | 18 | 14 | 6.835082 | 25.87219 | 3.486087 | 0.5756978 | -1 | 0
FCCVD-0086_1.npy | Success | 2.206927 | 4.300723 | 3.889592 | 19 | 14 | 7.057242 | 25.00065 | 4.231296 | 3.959019 | 2.194248 | 18 | 15 | 7.040071 | 26.99551 | 7.979246 | 0.5745203 | -1 | 1
FCCVD-0087_1.npy | Success | 2.215785 | 4.287539 | 3.878487 | 19 | 14 | 7.057242 | 25.00065 | 4.217496 | 3.94853 | 2.203105 | 18 | 15 | 7.040071 | 26.99551 | 7.979246 | 0.5722237 | -1 | 1
FCCVD-0088_1.npy | Success | 2.205607 | 4.292252 | 3.881496 | 19 | 14 | 7.057242 | 25.00065 | 4.220291 | 3.953457 | 2.192928 | 18 | 15 | 7.040071 | 26.99551 | 7.979246 | 0.574864 | -1 | 1
FCCVD-0089_1.npy | Success | 2.628449 | 4.282654 | 3.883003 | 22 | 16 | 8.129174 | 24.79128 | 4.214429 | 3.951229 | 2.61577 | 21 | 17 | 8.110542 | 26.5222 | 6.981968 | 0.482385 | -1 | 1

## Err_D1+1_D2-1_Dia+1
File Name | Status | Measured Diameter (nm) | D1 (nm^-1) | D2 (nm^-1) | Predicted (n) | Predicted (m) | Predicted Ch (nm) | Predicted Alpha (deg) | D1+1px (nm^-1) | D2-1px (nm^-1) | Diameter+1px (nm) | Modified (n) | Modified (m) | Modified Ch (nm) | Modified Alpha (deg) | %err Alpha | %err Diameter | Δn | Δm
FCCVD-0059.npy | Success | 2.207365 | 4.331815 | 3.917571 | 19 | 14 | 7.057242 | 25.00065 | 4.404707 | 3.844679 | 2.220044 | 20 | 13 | 7.082921 | 23.01786 | 7.930955 | 0.5744063 | 1 | -1
FCCVD-0060.npy | Success | 2.198228 | 4.313316 | 3.898065 | 19 | 14 | 7.057242 | 25.00065 | 4.384756 | 3.826626 | 2.210907 | 20 | 13 | 7.082921 | 23.01786 | 7.930955 | 0.5767939 | 1 | -1
FCCVD-0061.npy | Success | 2.202555 | 4.32908 | 3.902163 | 19 | 14 | 7.057242 | 25.00065 | 4.405951 | 3.825293 | 2.215235 | 20 | 13 | 7.082921 | 23.01786 | 7.930955 | 0.5756606 | 1 | -1
FCCVD-0062.npy | Success | 2.212042 | 4.306234 | 3.89999 | 19 | 14 | 7.057242 | 25.00065 | 4.373414 | 3.832811 | 2.224722 | 20 | 13 | 7.082921 | 23.01786 | 7.930955 | 0.5731917 | 1 | -1
FCCVD-0063.npy | Success | 2.607843 | 4.308008 | 3.877862 | 22 | 16 | 8.129174 | 24.79128 | 4.37647 | 3.8094 | 2.620523 | 23 | 15 | 8.155188 | 23.06984 | 6.943734 | 0.4861965 | 1 | -1
FCCVD-0064.npy | Success | 2.609188 | 4.29321 | 3.874209 | 22 | 16 | 8.129174 | 24.79128 | 4.363378 | 3.804041 | 2.621867 | 23 | 15 | 8.155188 | 23.06984 | 6.943734 | 0.4859459 | 1 | -1
FCCVD-0065.npy | Success | 2.662422 | 4.268979 | 3.899334 | 22 | 17 | 8.331378 | 25.76673 | 4.339777 | 3.828536 | 2.675102 | 23 | 16 | 8.35314 | 24.08373 | 6.531677 | 0.4762296 | 1 | -1
FCCVD-0066.npy | Success | 2.60496 | 4.286874 | 3.903359 | 22 | 16 | 8.129174 | 24.79128 | 4.359098 | 3.831135 | 2.617639 | 23 | 15 | 8.155188 | 23.06984 | 6.943734 | 0.4867347 | 1 | -1
FCCVD-0067.npy | Success | 2.206636 | 4.301896 | 3.899955 | 19 | 14 | 7.057242 | 25.00065 | 4.374923 | 3.826928 | 2.219315 | 20 | 13 | 7.082921 | 23.01786 | 7.930955 | 0.5745961 | 1 | -1
FCCVD-0068.npy | Success | 2.218228 | 4.301651 | 3.906555 | 19 | 14 | 7.057242 | 25.00065 | 4.370232 | 3.837973 | 2.230907 | 20 | 13 | 7.082921 | 23.01786 | 7.930955 | 0.5715935 | 1 | -1
FCCVD-0069.npy | Success | 2.206877 | 4.296535 | 3.895388 | 19 | 14 | 7.057242 | 25.00065 | 4.369834 | 3.82209 | 2.219556 | 20 | 13 | 7.082921 | 23.01786 | 7.930955 | 0.5745334 | 1 | -1
FCCVD-0070.npy | Success | 2.187551 | 4.297356 | 3.908065 | 18 | 14 | 6.835082 | 25.87219 | 4.370382 | 3.835038 | 2.20023 | 19 | 13 | 6.857181 | 23.82161 | 7.925809 | 0.5796091 | 1 | -1
FCCVD-0071.npy | Success | 2.186129 | 4.321529 | 3.909753 | 19 | 14 | 7.057242 | 25.00065 | 4.392327 | 3.838955 | 2.198808 | 19 | 13 | 6.857181 | 23.82161 | 4.716023 | 0.5799862 | 0 | -1
FCCVD-0072.npy | Success | 2.199965 | 4.332356 | 3.900272 | 19 | 14 | 7.057242 | 25.00065 | 4.406342 | 3.826286 | 2.212644 | 20 | 13 | 7.082921 | 23.01786 | 7.930955 | 0.5763385 | 1 | -1
FCCVD-0073.npy | Success | 2.206578 | 4.320011 | 3.887299 | 19 | 14 | 7.057242 | 25.00065 | 4.391972 | 3.815338 | 2.219257 | 20 | 13 | 7.082921 | 23.01786 | 7.930955 | 0.5746112 | 1 | -1
FCCVD-0074.npy | Success | 2.563404 | 4.337067 | 3.9281 | 22 | 16 | 8.129174 | 24.79128 | 4.413049 | 3.852118 | 2.576083 | 23 | 15 | 8.155188 | 23.06984 | 6.943734 | 0.4946253 | 1 | -1
FCCVD-0075.npy | Success | 2.583084 | 4.345177 | 3.931246 | 22 | 16 | 8.129174 | 24.79128 | 4.41834 | 3.858084 | 2.595763 | 23 | 15 | 8.155188 | 23.06984 | 6.943734 | 0.4908569 | 1 | -1
FCCVD-0076.npy | Success | 2.616688 | 4.349179 | 3.965929 | 22 | 17 | 8.331378 | 25.76673 | 4.422478 | 3.892631 | 2.629367 | 23 | 16 | 8.35314 | 24.08373 | 6.531677 | 0.4845532 | 1 | -1
FCCVD-0077.npy | Success | 2.686885 | 4.363352 | 3.937537 | 23 | 17 | 8.553587 | 25.05039 | 4.438753 | 3.862137 | 2.699564 | 24 | 16 | 8.578313 | 23.41322 | 6.535487 | 0.4718938 | 1 | -1
FCCVD-0078.npy | Success | 2.652469 | 4.359946 | 3.941142 | 22 | 16 | 8.129174 | 24.79128 | 4.431775 | 3.869313 | 2.665149 | 24 | 16 | 8.578313 | 23.41322 | 5.558634 | 0.4780166 | 2 | 0
FCCVD-0079.npy | Success | 2.601726 | 4.346581 | 3.916525 | 22 | 16 | 8.129174 | 24.79128 | 4.41815 | 3.844956 | 2.614405 | 23 | 15 | 8.155188 | 23.06984 | 6.943734 | 0.4873397 | 1 | -1
FCCVD-0080.npy | Success | 2.576168 | 4.347478 | 3.911553 | 22 | 16 | 8.129174 | 24.79128 | 4.41866 | 3.840372 | 2.588847 | 23 | 15 | 8.155188 | 23.06984 | 6.943734 | 0.4921746 | 1 | -1
FCCVD-0081.npy | Success | 2.211126 | 4.333432 | 3.9199 | 19 | 14 | 7.057242 | 25.00065 | 4.405001 | 3.848331 | 2.223805 | 20 | 13 | 7.082921 | 23.01786 | 7.930955 | 0.5734294 | 1 | -1
FCCVD-0082.npy | Success | 2.206279 | 4.32614 | 3.899453 | 19 | 14 | 7.057242 | 25.00065 | 4.39797 | 3.827623 | 2.218959 | 20 | 13 | 7.082921 | 23.01786 | 7.930955 | 0.574689 | 1 | -1
FCCVD-0083.npy | Success | 2.177354 | 4.31273 | 3.920655 | 18 | 14 | 6.835082 | 25.87219 | 4.382035 | 3.85135 | 2.190034 | 19 | 13 | 6.857181 | 23.82161 | 7.925809 | 0.5823234 | 1 | -1
FCCVD-0084_1.npy | Success | 2.204594 | 4.341849 | 3.919409 | 19 | 14 | 7.057242 | 25.00065 | 4.409606 | 3.851652 | 2.217273 | 20 | 13 | 7.082921 | 23.01786 | 7.930955 | 0.5751284 | 1 | -1
FCCVD-0085_1.npy | Success | 2.202413 | 4.308322 | 3.874477 | 19 | 14 | 7.057242 | 25.00065 | 4.378866 | 3.803932 | 2.215092 | 20 | 13 | 7.082921 | 23.01786 | 7.930955 | 0.5756978 | 1 | -1
FCCVD-0086_1.npy | Success | 2.206927 | 4.300723 | 3.889592 | 19 | 14 | 7.057242 | 25.00065 | 4.37015 | 3.820165 | 2.219606 | 20 | 13 | 7.082921 | 23.01786 | 7.930955 | 0.5745203 | 1 | -1
FCCVD-0087_1.npy | Success | 2.215785 | 4.287539 | 3.878487 | 19 | 14 | 7.057242 | 25.00065 | 4.357583 | 3.808443 | 2.228464 | 20 | 13 | 7.082921 | 23.01786 | 7.930955 | 0.5722237 | 1 | -1
FCCVD-0088_1.npy | Success | 2.205607 | 4.292252 | 3.881496 | 19 | 14 | 7.057242 | 25.00065 | 4.364213 | 3.809535 | 2.218287 | 20 | 13 | 7.082921 | 23.01786 | 7.930955 | 0.574864 | 1 | -1
FCCVD-0089_1.npy | Success | 2.628449 | 4.282654 | 3.883003 | 22 | 16 | 8.129174 | 24.79128 | 4.35088 | 3.814778 | 2.641128 | 23 | 16 | 8.35314 | 24.08373 | 2.854035 | 0.482385 | 1 | 0